## V1L686_Standard
LUBRITED V1L686/P4L626A STANDARD TESTS
Testkey | Lab | STD | Run | Oil | VAL | Pinbat | DTCOMP | Pwear | Pridg | Pripp | Pspit | Rwear | Rridg | Rripp | Rspit | fpcrat | lpcrat
37940 | B | 191 | 1478 | 151-3 | AC | V1L686 | 20010619 | 7 | 6 | 9 | 9.8 | 8 | 6 | 9 | 9.9 | . | .
37581 | E | 1 | 637 | 151-3 | AC | V1L686 | 20010731 | 6 | 6 | 9 | 9.9 | 7 | 7 | 9 | 9.9 | . | .
39375 | D | 3 | 730 | 151-3 | AC | V1L686 | 20011215 | 7 | 5 | 9 | 9.8 | 9 | 7 | 9 | 10 | 0 | 2
37942 | B | 191 | 1579 | 151-3 | AC | V1L686 | 20020130 | 6 | 6 | 9 | 9.6 | 6 | 7 | 9 | 9.9 | -1 | 2
37584 | E | 1 | 703 | 151-3 | AC | V1L686 | 20020517 | 7 | 7 | 9 | 9.9 | 7 | 6 | 9 | 9.9 | -1 | 2
42497 | B | 191 | 1680 | 151-3 | AC | V1L686 | 20020807 | 6 | 6 | 9 | 9.6 | 6 | 5 | 9 | 9.9 | 0 | 2
42482 | D | 3 | 831 | 151-3 | AC | V1L686 | 20020820 | 7 | 7 | 9 | 9.9 | 8 | 9 | 10 | 10 | 0 | 3
46788 | E | 1 | 745 | 151-3 | AC | V1L686 | 20030319 | 7 | 6 | 8 | 9.8 | 7 | 6 | 9 | 9.9 | 0 | 2
42481 | A | 2 | 2613 | 151-3 | AC | V1L686 | 20030508 | 7 | 8 | 8 | 9.9 | 7 | 9 | 9 | 9.9 | -1 | 3
46785 | D | 3 | 941 | 151-3 | AC | V1L686 | 20030514 | 7 | 7 | 9 | 9.9 | 9 | 10 | 10 | 10 | -1 | 2
46082 | B | 191 | 1829 | 151-3 | AC | V1L686 | 20030625 | 6 | 6 | 8 | 9.3 | 6 | 7 | 9 | 9.9 | -1 | 2
49499 | D | 3A | 32 | 151-3 | AC | V1L686 | 20031016 | 7 | 8 | 9 | 9.9 | 9 | 10 | 10 | 10 | 0 | 3
46800 | A | 2 | 2672 | 151-3 | AC | V1L686 | 20040130 | 7 | 7 | 9 | 9.9 | 8 | 9 | 9 | 9.9 | -1 | 2
49048 | B | 191 | 1900 | 151-3 | AC | V1L686 | 20040214 | 6 | 6 | 8 | 9.8 | 6 | 6 | 9 | 9.9 | -1 | 2
51845 | B | 191 | 1967 | 151-3 | AC | V1L686 | 20040722 | 7 | 8 | 9 | 9.9 | 7 | 9 | 10 | 10 | -1 | 2
49203 | E | 2 | 4 | 151-3 | AC | V1L686 | 20040730 | 7 | 6 | 8 | 9.9 | 7 | 6 | 9 | 9.9 | -1 | 2
50180 | D | 3A | 164 | 151-3 | AC | V1L686 | 20040804 | 7 | 7 | 9 | 9.9 | 8 | 9 | 10 | 10 | 1 | 2
49560 | A | 2 | 2758 | 151-3 | AC | V1L686 | 20041013 | 6 | 7 | 9 | 9.9 | 6 | 9 | 9 | 9.9 | -1 | 3
50399 | D | 3A | 694 | 151-3 | AC | V1L686 | 20070302 | 7 | 8 | 9 | 9.9 | 8 | 9 | 10 | 9.9 | -1 | 2
36556 | B | 191 | 1388 | 151-3 | AG | V1L686 | 20000604 | 7 | 7 | 8 | 9.9 | 8 | 8 | 9 | 9.9 | . | .
36572 | A | 2 | 2279 | 151-3 | AG | V1L686 | 20000606 | 8 | 5 | 10 | 9 | 9 | 6 | 10 | 9.9 | . | .
36573 | A | 2 | 2280 | 151-3 | AG | V1L686 | 20000607 | 7 | 5 | 9 | 9.6 | 7 | 5 | 10 | 9.7 | . | .
36567 | D | 3 | 554 | 151-3 | AG | V1L686 | 20000609 | 7 | 6 | 9 | 10 | 8 | 8 | 10 | 10 | . | .
36563 | E | 1 | 577 | 151-3 | AG | V1L686 | 20000613 | 6 | 6 | 9 | 9.9 | 7 | 7 | 10 | 9.9 | . | .
36557 | B | 191 | 1393 | 151-3 | AG | V1L686 | 20000613 | 6 | 6 | 9 | 9.6 | 7 | 7 | 10 | 9.9 | . | .
36564 | E | 1 | 580 | 151-3 | AG | V1L686 | 20000616 | 6 | 7 | 9 | 9.8 | 7 | 8 | 10 | 9.9 | . | .
37238 | D | 3 | 572 | 151-3 | AG | V1L686 | 20000715 | 7 | 5 | 9 | 9.9 | 8 | 6 | 10 | 10 | . | .
37239 | D | 3 | 573 | 151-3 | AG | V1L686 | 20000716 | 7 | 7 | 9 | 9.9 | 8 | 9 | 10 | 10 | . | .
37225 | B | 191 | 1403 | 151-3 | AG | V1L686 | 20000727 | 7 | 7 | 9 | 9.7 | 7 | 7 | 10 | 9.9 | . | .
37226 | B | 191 | 1404 | 151-3 | AG | V1L686 | 20000728 | 7 | 8 | 9 | 9.9 | 7 | 8 | 10 | 9.9 | . | .
37235 | E | 1 | 593 | 151-3 | AG | V1L686 | 20000808 | 6 | 8 | 9 | 9.9 | 7 | 9 | 10 | 9.9 | . | .
37230 | A | 2 | 2307 | 151-3 | AG | V1L686 | 20000808 | 7 | 5 | 9 | 9.9 | 8 | 6 | 10 | 10 | . | .
42494 | B | 191 | 1676 | 151-3 | OC | V1L686 | 20020802 | 6 | 3 | 8 | 7 | 5 | 4 | 9 | 9.7 | 1 | 2
49045 | B | 191 | 1898 | 151-3 | OC | V1L686 | 20040211 | 5 | 5 | 9 | 9.8 | 6 | 5 | 10 | 9.8 | -1 | 2
53453 | B | 286 | 26 | 152 | AC | V1L686 | 20041218 | 6 | 5 | 8 | 9 | 7 | 6 | 9 | 9.6 | -1 | 2
53540 | B | 191 | 2075 | 152 | AC | V1L686 | 20050116 | 6 | 5 | 8 | 9.6 | 6 | 6 | 9 | 9.7 | -1 | 2
53531 | D | 3A | 357 | 152 | AC | V1L686 | 20050610 | 7 | 5 | 8 | 9.8 | 8 | 7 | 10 | 9.9 | 0 | 2
53487 | A | 2 | 2833 | 152 | AC | V1L686 | 20050622 | 6 | 6 | 9 | 9.7 | 7 | 7 | 9 | 9.9 | 1 | 2
52394 | B | 191 | 1957 | 152 | AG | V1L686 | 20040705 | 6 | 7 | 9 | 9.6 | 6 | 8 | 9 | 9.9 | -1 | 2
52395 | B | 191 | 1958 | 152 | AG | V1L686 | 20040707 | 4 | 3 | 9 | 6 | 5 | 4 | 9 | 9.6 | -1 | 2
52385 | A | 2 | 2720 | 152 | AG | V1L686 | 20040707 | 7 | 7 | 9 | 9.6 | 7 | 7 | 9 | 9.9 | 1 | 2
52415 | D | 3A | 151 | 152 | AG | V1L686 | 20040713 | 7 | 6 | 10 | 9.5 | 8 | 7 | 10 | 9.9 | -1 | 2
52386 | A | 2 | 2725 | 152 | AG | V1L686 | 20040713 | 7 | 7 | 8 | 9.7 | 7 | 7 | 8 | 9.9 | 1 | 2
52098 | E | 1 | 822 | 152 | AG | V1L686 | 20040718 | 6 | 5 | 9 | 9.7 | 7 | 6 | 9 | 9.9 | -1 | 2
52416 | D | 3A | 158 | 152 | AG | V1L686 | 20040723 | 6 | 6 | 10 | 8 | 9 | 7 | 10 | 10 | -1 | 2
52099 | E | 1 | 827 | 152 | AG | V1L686 | 20040725 | 7 | 7 | 9 | 9.9 | 7 | 8 | 9 | 9.9 | -1 | 2
53490 | A | 2 | 2869 | 153 | AC | V1L686 | 20051014 | 6 | 5 | 8 | 9.6 | 6 | 5 | 9 | 9.8 | 0 | 3
52399 | B | 191 | 1960 | 153 | AG | V1L686 | 20040710 | 7 | 6 | 8 | 9.7 | 7 | 7 | 9 | 9.9 | -1 | 2
52389 | A | 2 | 2723 | 153 | AG | V1L686 | 20040711 | 7 | 8 | 7 | 9.9 | 7 | 9 | 9 | 9.9 | 1 | 2
52400 | B | 191 | 1961 | 153 | AG | V1L686 | 20040711 | 6 | 6 | 8 | 9.7 | 6 | 5 | 10 | 9.9 | -1 | 2
52390 | A | 2 | 2724 | 153 | AG | V1L686 | 20040712 | 7 | 7 | 6 | 9.9 | 7 | 9 | 10 | 9.9 | -1 | 2
52090 | D | 3A | 153 | 153 | AG | V1L686 | 20040715 | 7 | 6 | 8 | 9.5 | 8 | 7 | 10 | 9.8 | 1 | 2
52410 | E | 1 | 825 | 153 | AG | V1L686 | 20040722 | 7 | 8 | 8 | 9.9 | 7 | 9 | 9 | 9.9 | -1 | 2
52411 | E | 1 | 826 | 153 | AG | V1L686 | 20040723 | 7 | 7 | 8 | 2 | 7 | 9 | 9 | 9.9 | -1 | 2
52421 | D | 3A | 160 | 153 | AG | V1L686 | 20040727 | 7 | 6 | 9 | 9.3 | 8 | 7 | 10 | 10 | 1 | 3
53545 | B | 286 | 76 | 153 | OC | V1L686 | 20050426 | 5 | 5 | 8 | 9 | 6 | 7 | 9 | 9.9 | -1 | 2
LUBRITED V1L686/P4L626A CANADIAN TESTS (LOW TEMPERATURE)
|  | STD | Run | Oil | VAL | Pinbat | DTCOMP | Pwear | Pridg | Pripp | Pspit | Rwear | Rridg | Rripp | Rspit | fpcrat | lpcrat
52092 | B | 191 | 1955 | 152 | NN | V1L686 | 20040702 | 6 | 7 | 8 | 9.9 | 6 | 8 | 9 | 9.9 | -1 | 2
52384 | A | 2 | 2719 | 152 | NN | V1L686 | 20040702 | 7 | 6 | 9 | 9 | 6 | 8 | 9 | 9.9 | 1 | 2
52087 | D | 3A | 148 | 152 | NN | V1L686 | 20040703 | 7 | 6 | 9 | 9.8 | 8 | 9 | 10 | 9.8 | 1 | 2
52093 | B | 191 | 1956 | 152 | NN | V1L686 | 20040703 | 6 | 4 | 9 | 9.3 | 5 | 5 | 9 | 9.7 | -1 | 2
52088 | D | 3A | 149 | 152 | NN | V1L686 | 20040704 | 7 | 6 | 9 | 9.8 | 8 | 6 | 9 | 9.8 | -1 | 2
52097 | E | 1 | 819 | 152 | NN | V1L686 | 20040714 | 6 | 6 | 9 | 9.8 | 7 | 8 | 9 | 9.9 | -1 | 2
52388 | A | 2 | 2727 | 152 | NN | V1L686 | 20040715 | 7 | 6 | 9 | 9.9 | 7 | 7 | 9 | 9.9 | -1 | 2
52404 | E | 1 | 828 | 152 | NN | V1L686 | 20040726 | 6 | 4 | 9 | 9.3 | 6 | 4 | 9 | 9.7 | 0 | 2
52096 | B | 191 | 1959 | 153 | NN | V1L686 | 20040708 | 7 | 7 | 9 | 9.8 | 7 | 7 | 10 | 9.9 | -1 | 2
52107 | A | 2 | 2721 | 153 | NN | V1L686 | 20040709 | 7 | 4 | 10 | 9.8 | 6 | 5 | 9 | 9.9 | 1 | 2
52108 | A | 2 | 2722 | 153 | NN | V1L686 | 20040710 | 7 | 4 | 9 | 9.8 | 6 | 5 | 8 | 9.9 | 1 | 2
52401 | B | 191 | 1962 | 153 | NN | V1L686 | 20040712 | 7 | 8 | 9 | 9.9 | 8 | 9 | 10 | 9.9 | -1 | 2
52089 | D | 3A | 152 | 153 | NN | V1L686 | 20040714 | 7 | 5 | 9 | 9.7 | 7 | 5 | 10 | 9.7 | -1 | 2
52420 | D | 3A | 155 | 153 | NN | V1L686 | 20040718 | 7 | 6 | 8 | 9.7 | 9 | 7 | 9 | 9.9 | -1 | 2
52102 | E | 1 | 823 | 153 | NN | V1L686 | 20040720 | 7 | 8 | 9 | 9.9 | 7 | 9 | 9 | 9.9 | -1 | 2
52409 | E | 1 | 824 | 153 | NN | V1L686 | 20040721 | 6 | 4 | 9 | 9.5 | 6 | 4 | 9 | 9.9 | -1 | 2