## V1L500
V1L500/P4L870A LUBRITED 13% REDUCED LOAD MATRIX RESULTS
Mfg. Min
Testkey | Lab | STD | Run | Oil | VAL | Pinbat | DTCOMP | Pwear | Pridg | Pripp | Pspit | Rwear | Rridg | Rripp | Rspit | fpcrat | lpcrat | B/Lash | Serial # | Match # | COM1 | COM2 | Spalling Comments
72056 | B | 191 | 2907 | 134 | AG | V1L500 | 20091113 | 6 | 6 | 9 | 8 | 6 | 7 | 9 | 9.9 | 0 | 2 | 0.005 | KUSA07187 | 7C | 13% | Reduced Load
72057 | B | 191 | 2908 | 134 | AG | V1L500 | 20091114 | 7 | 6 | 9 | 9 | 7 | 7 | 10 | 9.9 | 0 | 2 | 0.007 | KUSA07183 | 2H | 13% | Reduced Load
67326 | D | 3A | 1051 | 134 | AG | V1L500 | 20091119 | 7 | 8 | 8 | 8 | 8 | 10 | 10 | 9.8 | 0 | 2 | 0.007 | KUSA07314 | 7J | 13% | Reduced Load
67327 | D | 3A | 1052 | 134 | AG | V1L500 | 20091201 | 7 | 7 | 7 | 7 | 8 | 9 | 10 | 9.9 | 0 | 2 | 0.007 | KUSA07312 | 2X | 13% | Reduced Load
67302 | B | 191 | 2911 | 152-1 | AG | V1L500 | 20091120 | 7 | 9 | 9 | 9.9 | 7 | 10 | 10 | 9.9 | 0 | 2 | 0.005 | KUSA07179 | 2P | 13% | Reduced Load
67305 | B | 191 | 2913 | 152-1 | AG | V1L500 | 20091205 | 8 | 9 | 8 | 9.9 | 7 | 10 | 9 | 9.9 | 0 | 2 | 0.005 | KUSA07231 | 2L | 13% | Reduced Load
67347 | D | 3A | 1059 | 152-1 | AG | V1L500 | 20091231 | 8 | 9 | 8 | 9.9 | 8 | 10 | 10 | 9.9 | 0 | 2 | 0.006 | KUSA07304 | 1J | 13% | Reduced Load
67384 | A | 4 | 400 | 152-1 | AG | V1L500 | 20100101 | 7 | 8 | 9 | 9.9 | 8 | 9 | 9 | 9.9 | 0 | 2 | 0.006 | ASTM-0070 | 2N | 13% | Reduced Load | 7 teeth with pitting, all near toe end, no spalling
72076 | A | 4 | 401 | 152-1 | AG | V1L500 | 20100102 | 7 | 7 | 8 | 9.6 | 8 | 9 | 9 | 9.9 | 0 | 2 | 0.005 | ASTM-0074 | 7J | 13% | Reduced Load | 7 teeth with pitting, all central top land location, no spalling
72066 | D | 3A | 1060 | 152-1 | AG | V1L500 | 20100104 | 8 | 9 | 9 | 9.9 | 8 | 10 | 10 | 9.9 | 0 | 2 | 0.006 | KUSA07308 | 5C | 13% | Reduced Load
67402 | E | 1 | 973 | 152-1 | AG | V1L500 | 20100201 | 7 | 9 | 8 | 8 | 8 | 9 | 9 | 9.9 | 1 | 2 | 0.006 | ASTM-0086 | 7V | 13% | Reduced Load
67403 | E | 1 | 974 | 152-1 | AG | V1L500 | 20100202 | 7 | 9 | 8 | 9 | 8 | 9 | 9 | 9.9 | 0 | 2 | 0.006 | ASTM-0084 | 7C | 13% | Reduced Load
67318 | B | 191 | 2909 | 153-1 | AG | V1L500 | 20091117 | 7 | 7 | 8 | 7 | 6 | 7 | 9 | 9.9 | 0 | 2 | 0.004 | KUSA07181 | 1C | 13% | Reduced Load
67319 | B | 191 | 2910 | 153-1 | AG | V1L500 | 20091118 | 7 | 8 | 9 | 7 | 8 | 9 | 10 | 9.9 | 0 | 1 | 0.009 | KUSA07185 | 0A | 13% | Reduced Load
67330 | D | 3A | 1053 | 155 | AG | V1L500 | 20091203 | 7 | 8 | 7 | 6 | 8 | 10 | 9 | 9.9 | 0 | 2 | 0.007 | KUSA07316 | 5N | 13% | Reduced Load
67331 | D | 3A | 1054 | 155 | AG | V1L500 | 20091208 | 8 | 8 | 9 | 9.9 | 8 | 10 | 10 | 9.9 | 0 | 2 | 0.005 | KUSA07310 | 5P | 13% | Reduced Load
72062 | B | 191 | 2933 | 155 | AG | V1L500 | 20100105 | 7 | 9 | 9 | 9.9 | 8 | 10 | 10 | 10 | 0 | 2 | 0.008 | KUSA07217 | 0T | 13% | Reduced Load
73539 | B | 191 | 2936 | 155 | AG | V1L500 | 20100110 | 7 | 9 | 9 | 5 | 8 | 10 | 10 | 9.9 | 0 | 2 | 0.005 | KUSA07213 | 7L | 13% | Reduced Load
67299 | B | 191 | 2931 | 155 | LG | V1L500 | 20100104 | 8 | 9 | 9 | 9.9 | 8 | 10 | 10 | 9.9 | 0 | 2 | 0.008 | KUSA07221 | 7N | 13% | Reduced Load |  | INVALID | RPM Out Spec
71470 | E | 1 | 964 | 155 | AG | V1L500 | 20100119 | 7 | 9 | 9 | 9.9 | 7 | 10 | 9 | 9.9 | 0 | 2 | 0.007 | ASTM-0068 | 5T | 13% | Reduced Load
67398 | E | 1 | 965 | 155 | AG | V1L500 | 20100121 | 7 | 9 | 9 | 4 | 8 | 10 | 9 | 9.9 | 0 | 2 | 0.006 | ASTM-0073 | 7P | 13% | Reduced Load
72081 | A | 4 | 412 | 155 | AG | V1L500 | 20100124 | 7 | 9 | 9 | 9 | 8 | 10 | 10 | 9.9 | 0 | 2 | 0.007 | ASTM-0079 | 0T | 13% | Reduced Load | 7 teeth with pitting, 2 teeth with spalling near central root area.
67399 | E | 1 | 972 | 155 | AG | V1L500 | 2010129 | 7 | 9 | 9 | 7 | 7 | 10 | 9 | 9.9 | 0 | 2 | 0.005 | ASTM-0085 | 0J | 13% | Reduced Load
CANADIAN (Low Temperature) RESULTS
Testkey | Lab | STD | Run | Oil | VAL | Pinbat | DTCOMP | Pwear | Pridg | Pripp | Pspit | Rwear | Rridg | Rripp | Rspit | fpcrat | lpcrat | B/Lash | Serial # | Match # | COM1 | COM2 | Spalling Comments
67311 | B | 191 | 2932 | 152-1 | AG | V1L500 | 20100104 | 7 | 8 | 5 | 9.9 | 7 | 9 | 9 | 9.9 | 0 | 2 | 0.007 | KUSA07219 | 5X | 13% | Reduced Load
72058 | B | 191 | 2934 | 152-1 | AG | V1L500 | 20100107 | 8 | 8 | 6 | 9.9 | 7 | 10 | 7 | 9.9 | 0 | 2 | 0.005 | KUSA07177 | 0V | 13% | Reduced Load
72067 | D | 3A | 1061 | 152-1 | AG | V1L500 | 20100105 | 7 | 8 | 5 | 6 | 8 | 10 | 9 | 9.9 | 0 | 2 | 0.006 | KUSA07306 | 2L | 13% | Reduced Load
73557 | D | 3A | 1062 | 152-1 | AG | V1L500 | 20100107 | 7 | 8 | 4 | 7 | 8 | 10 | 9 | 9.9 | 0 | 2 | 0.006 | KUSA07168 | 0H | 13% | Reduced Load
72077 | A | 4 | 410 | 152-1 | AG | V1L500 | 20100121 | 6 | 8 | 9 | 2 | 8 | 9 | 9 | 9.7 | 0 | 2 | 0.006 | ASTM-0075 | 5P | 13% | Reduced Load | 7 teeth with pitting, 7 teeth with spalling near central tooth area.
73570 | A | 4 | 411 | 152-1 | AG | V1L500 | 20100122 | 7 | 9 | 8 | 5 | 8 | 10 | 10 | 9.9 | 0 | 2 | 0.005 | ASTM-0080 | 5V | 13% | Reduced Load | 7 teeth with pitting, 7 teeth with spalling near central tooth area.
67401 | E | 1 | 976 | 152-1 | AG | V1L500 | 20100204 | 8 | 9 | 9 | 3 | 8 | 9 | 9 | 9.9 | 0 | 2 | 0.005 | ASTM-0082 | 0J | 13% | Reduced Load
67355 | D | 3A | 1070 | 153-1 | AG | V1L500 | 20100129 | 8 | 9 | 10 | 9.9 | 8 | 10 | 10 | 9.9 | 0 | 2 | 0.009 | KUSA07172 | 0P | 13% | Reduced Load
FAILED TESTS