## V1L500
V1L500/P4T813 NONLUBRITED 13% REDUCED LOAD MATRIX RESULTS
Mfg. Min
Testkey | Lab | STD | Run | Oil | VAL | Pinbat | DTCOMP | Pwear | Pridg | Pripp | Pspit | Rwear | Rridg | Rripp | Rspit | fpcrat | lpcrat | B/Lash | Serial # | Match # | COM1 | COM2
72074 | A | 4 | 383 | 134 | AG | V1L500 | 20091122 | 7 | 6 | 10 | 9.8 | 8 | 8 | 10 | 9.9 | 0 | 2 | 0.005 | KUSA04901 | 2T | 13% | Reduced Load
72075 | A | 4 | 384 | 134 | AG | V1L500 | 20091201 | 6 | 7 | 7 | 8 | 6 | 8 | 9 | 9.9 | 0 | 2 | 0.006 | KUSA04928 | 7N | 13% | Reduced Load
73739 | B | 191 | 2924 | 134 | AG | V1L500 | 20091227 | 7 | 5 | 9 | 6 | 7 | 6 | 10 | 9.9 | 0 | 2 | 0.006 | KUSA04791 | 7T | 13% | Reduced Load
67328 | D | 3A | 1066 | 134 | AG | V1L500 | 20100114 | 7 | 6 | 10 | 9.9 | 8 | 7 | 10 | 9.9 | 0 | 2 | 0.005 | KUSA04909 | 2H | 13% | Reduced Load
67378 | A | 4 | 389 | 152-1 | AG | V1L500 | 20091206 | 7 | 9 | 9 | 9.9 | 7 | 10 | 9 | 9.9 | 0 | 2 | 0.007 | KUSA05096 | 7H | 13% | Reduced Load
67342 | D | 3A | 1055 | 152-1 | AG | V1L500 | 20091209 | 8 | 8 | 9 | 9.9 | 8 | 10 | 10 | 9.9 | 0 | 2 | 0.004 | KUSA04924 | 2J | 13% | Reduced Load
67380 | A | 4 | 396 | 152-1 | AG | V1L500 | 20091222 | 7 | 9 | 9 | 9.9 | 8 | 10 | 9 | 9.9 | 0 | 2 | 0.008 | KUSA05102 | 2N | 13% | Reduced Load
67379 | A | 4 | 395 | 152-1 | AG | V1L500 | 20091221 | 7 | 8 | 9 | 9.8 | 8 | 10 | 9 | 9.8 | 0 | 2 | 0.006 | KUSA05081 | 7X | 13% | Reduced Load
67306 | B | 191 | 2923 | 152-1 | AG | V1L500 | 20091226 | 8 | 9 | 9 | 9.9 | 8 | 10 | 10 | 9.9 | 0 | 2 | 0.008 | KUSA04881 | 1L | 13% | Reduced Load
67307 | B | 191 | 2926 | 152-1 | AG | V1L500 | 20091228 | 8 | 9 | 9 | 9.9 | 8 | 10 | 10 | 9.9 | 0 | 2 | 0.007 | KUSA04653 | 2T | 13% | Reduced Load
72059 | B | 191 | 2929 | 152-1 | AG | V1L500 | 20100101 | 7 | 9 | 10 | 9.9 | 9 | 10 | 10 | 10 | 0 | 2 | 0.006 | KUSA04764 | 7L | 13% | Reduced Load
67343 | D | 3A | 1069 | 152-1 | AG | V1L500 | 20100121 | 7 | 8 | 9 | 9.9 | 8 | 10 | 10 | 9.9 | 0 | 2 | 0.009 | KUSA04900 | 2V | 13% | Reduced Load
67297 | B | 191 | 2920 | 155 | AG | V1L500 | 20091210 | 7 | 9 | 10 | 9.8 | 8 | 10 | 10 | 9.9 | 0 | 2 | 0.007 | KUSA04596 | 0A | 13% | Reduced Load
67332 | D | 3A | 1057 | 155 | AG | V1L500 | 20091215 | 8 | 9 | 9 | 9.9 | 8 | 10 | 10 | 9.9 | 0 | 2 | 0.004 | KUSA04921 | 1H | 13% | Reduced Load
63282 | A | 4 | 393 | 155 | AG | V1L500 | 20091216 | 7 | 8 | 9 | 9.9 | 8 | 10 | 9 | 9.9 | 0 | 2 | 0.005 | KUSA05099 | 7A | 13% | Reduced Load
67373 | A | 4 | 394 | 155 | AG | V1L500 | 20091219 | 7 | 9 | 9 | 9.6 | 8 | 10 | 9 | 9.5 | 0 | 2 | 0.008 | KUSA05084 | 5A | 13% | Reduced Load
67298 | B | 191 | 2925 | 155 | AG | V1L500 | 20091228 | 8 | 9 | 9 | 9.9 | 8 | 10 | 10 | 9.9 | 0 | 2 | 0.006 | KUSA04788 | 5V | 13% | Reduced Load
67333 | D | 3A | 1067 | 155 | AG | V1L500 | 20100116 | 8 | 8 | 9 | 9.9 | 8 | 10 | 10 | 9.9 | 0 | 2 | 0.008 | KUSA04906 | 5X | 13% | Reduced Load
67334 | D | 3A | 1068 | 155 | AG | V1L500 | 20100120 | 8 | 9 | 9 | 9.9 | 8 | 10 | 10 | 9.9 | 0 | 2 | 0.009 | KUSA04906 | 0H | 13% | Reduced Load
67372 | A | 4 | 413 | 155 | AG | V1L500 | 20100126 | 7 | 9 | 9 | 9.9 | 7 | 10 | 9 | 9.9 | 0 | 2 | 0.006 | KUSA04934 | 0X | 13% | Reduced Load
CANADIAN (Low Temperature) RESULTS
Testkey | Lab | STD | Run | Oil | VAL | Pinbat | DTCOMP | Pwear | Pridg | Pripp | Pspit | Rwear | Rridg | Rripp | Rspit | fpcrat | lpcrat | B/Lash | KUSA | Match # | COM1 | COM2
67383 | A | 4 | 399 | 152-1 | AG | V1L500 | 20091229 | 8 | 9 | 9 | 9.9 | 9 | 10 | 9 | 9.9 | 0 | 2 | 0.008 | KUSA04931 | 1H | 13% | Reduced Load
67382 | A | 4 | 398 | 152-1 | AG | V1L500 | 20091228 | 7 | 9 | 8 | 9.4 | 8 | 10 | 10 | 9.9 | 0 | 2 | 0.006 | KUSA05090 | 2T | 13% | Reduced Load
76310 | B | 191 | 2928 | 152-1 | AG | V1L500 | 20091231 | 7 | 9 | 9 | 9.9 | 9 | 10 | 10 | 10 | 0 | 2 | 0.006 | KUSA04667 | 0T | 13% | Reduced Load
67309 | B | 191 | 2927 | 152-1 | AG | V1L500 | 20091230 | 8 | 9 | 10 | 9.9 | 9 | 10 | 10 | 9.9 | 0 | 2 | 0.006 | KUSA04773 | 7J | 13% | Reduced Load
67344 | D | 3A | 1063 | 152-1 | AG | V1L500 | 20100109 | 8 | 8 | 9 | 9.9 | 8 | 10 | 10 | 9.9 | 0 | 2 | 0.006 | KUSA04918 | 7P | 13% | Reduced Load
67345 | D | 3A | 1064 | 152-1 | AG | V1L500 | 20100112 | 8 | 9 | 9 | 9.6 | 8 | 10 | 10 | 9.9 | 0 | 2 | 0.007 | KUSA04915 | 1C | 13% | Reduced Load
67346 | D | 3A | 1065 | 152-1 | AG | V1L500 | 20100113 | 8 | 9 | 9 | 9.9 | 8 | 10 | 10 | 9.9 | 0 | 2 | 0.007 | KUSA04912 | 0J | 13% | Reduced Load
67381 | A | 4 | 397 | 152-1 | AG | V1L500 | 20091223 | 7 | 9 | 9 | 9.8 | 8 | 10 | 10 | 9.9 | 0 | 2 | 0.007 | KUSA05087 | 1X | 13% | Reduced Load