## Gleason
Industry Oil Code (TMC Oil) | Test Version (Standard or Canadian) | Hardware Identification | Lab | Stand | EOT Date | Pinion Rating |  |  |  |  | Ring Rating |  |  |  |  | Free-form Comment
IND | TVERSION | SERIALNO | LTMSLAB | LTMSAPP | LTMSDATE | WEAR | RIDG | RIPP | SPIT | SCOR | WEARR | RIDGR | RIPPR | SPITR | SCORR | COMMENT

## AAM
Industry Oil Code (TMC Oil) | Test Version (Standard or Canadian) | Hardware Identification | Lab | Stand | EOT Date | Pinion Rating |  |  |  |  | Ring Rating |  |  |  |  | Free-form Comment
IND | TVERSION | SERIALNO | LTMSLAB | LTMSAPP | LTMSDATE | WEAR | RIDG | RIPP | SPIT | SCOR | WEARR | RIDGR | RIPPR | SPITR | SCORR | COMMENT
155 | STANDARD | X-95 | A | 5 | 20110913 | 7 | 8 | 10 | 8 | 10 | 7 | 9 | 9 | 10 | 10 | This is a non-lubrited AAM Zeta axle. Conducted per Lubrizol proposed procedure. One pinion tooth had one spall at the heel root area.
134 | STANDARD | X-72 | A | 5 | 20110916 | 6 | 3 | 8 | 9.9 | 7 | 6 | 4 | 9 | 9.9 | 7 | This is a non-lubrited AAM Zeta axle. Conducted per Lubrizol proposed procedure. The rater noted a mark that appeared to be scoring on some of the gear teeth. (But distress in general was high)
155 | STANDARD |  | D | 3 | 20111012 | 7 | 8 | 10 | 9.9 | 10 | 7 | 10 | 10 | 10 | 10 | Non-lubrited AAM zeta axle conducted on LZ proposed procedure. BI temperature was out, need to tune. Raised area on pinion tooth near heel, possible start of spall
155 | STANDARD | 1-47 | A | 5 | 20111007 | 7 | 8 | 10 | 10 | 10 | 7 | 9 | 10 | 10 | 10 | This is a lubrited AAM Zeta axle. Conducted per Lubrizol proposed procedure.
134 | STANDARD | 2-45 | A | 5 | 20111011 | 5 | 4 | 9 | 9.9 | 10 | 5 | 6 | 10 | 10 | 10 | This is a lubrited AAM Zeta axle. Conducted per Lubrizol proposed procedure.
155 | STANDARD |  | D | 3 | 20111018 | 7 | 8 | 10 | 10 | 10 | 7 | 10 | 10 | 10 | 10 | Lubrited AAM Zeta Axle.
134 | STANDARD |  | D | 3 | 20111019 | 6 | 6 | 7 | 9.9 | 10 | 7 | 8 | 9 | 3 | 10 | Lubrited AAM Zeta Axle. Broken ring gear tooth; leading tooth had crack at root fillet
134 | STANDARD |  | D | 1 | 20111020 | 7 | 6 | 9 | 9.9 | 10 | 7 | 8 | 10 | 9.9 | 10 | Non-lubrited AAM zeta axle conducted on LZ proposed procedure.

## Example Data
Industry Oil Code (TMC Oil) | Test Version (Standard or Canadian) | Hardware Identification | Lab | Stand | EOT Date | Pinion Rating |  |  |  |  | Ring Rating |  |  |  |  | Free-form Comment
IND | TVERSION | SERIALNO | LTMSLAB | LTMSAPP | LTMSDATE | WEAR | RIDG | RIPP | SPIT | SCOR | WEARR | RIDGR | RIPPR | SPITR | SCORR | COMMENT
152-1 | STANDARD | JUSA3988 | D | 2A | 20110306 | 7 | 7 | 9 | 9.9 | 10 | 6 | 7 | 7 | 9.9 | 10 | These tests are shown as an example of how the data in these worksheets should be populated.
134 | STANDARD | JUSA398 | D | 2A | 20110308 | 5 | 5 | 9 | 9.4 | 10 | 3 | 3 | 9 | 3 | 10 | This comment column can contain any additional information you care to provide about your test. It is unlimited; you can write as much as you need to.
152-1 | STANDARD | ASTM0093 | A | 4 | 20110309 | 7 | 8 | 8 | 9.9 | 10 | 6 | 8 | 8 | 9.8 | 10
134 | STANDARD | JUSA3956 | B | 1 | 20110311 | 6 | 4 | 9 | 8 | 10 | 6 | 7 | 9 | 5 | 10
155 | STANDARD | ASTM0100 | A | 4 | 20110311 | 7 | 8 | 8 | 9.9 | 10 | 6 | 7 | 7 | 9.8 | 10
152-1 | CANADIAN | JUSA3952 | D | 2A | 20110311 | 7 | 7 | 9 | 9.9 | 10 | 7 | 7 | 9 | 9.9 | 10
152-1 | CANADIAN | ASTM 0088 | A | 4 | 20110312 | 6 | 7 | 7 | 9.9 | 10 | 5 | 5 | 9 | 9.4 | 10
152-1 | STANDARD | JUSA3976 | B | 1 | 20110323 | 3 | 3 | 9 | 3 | 10 | 7 | 8 | 8 | 9.9 | 10
155 | STANDARD | JUSA3 | B | 1 | 20110324 | 6 | 8 | 8 | 9.8 | 10 | 6 | 4 | 9 | 8 | 10
152-1 | STANDARD | JUSA3948 | D | 2A | 20110330 | 6 | 7 | 9 | 5 | 10 | 7 | 8 | 8 | 9.9 | 10
152-1 | CANADIAN | ASTM0087 | A | 4 | 20110331 | 6 | 7 | 7 | 9.8 | 10 | 7 | 7 | 9 | 9.9 | 10