## L371_8AUG2025 Target Ref Data
testkey | lab | ltmslab | testnumber | val | ind | ltmsdate | CHART | com1 | com2 | com3 | com4 | SPIT | RIPP | RIDG | WEAR | TESTHARD | BATCH
184748-L371 | LZ | B | 191A 355 | NI | 134-1 | 20250727 | N | HW | APPROVAL |  |  | 8 | 9 | 4 | 6 | UNCOATED | 07-2024 | 1
198788-L371 | EG | G | TB3 0575 | NI | 134-1 | 20250719 | N | HARDWARE | APPRVL |  |  | 9.8 | 9 | 4 | 6 | UNCOATED | 07-2024 | 2
198005-L371 | SR | A | 05 0642 | NI | 134-1 | 20250620 | N | HW | APPROVAL |  |  | 9.8 | 8 | 4 | 7 | UNCOATED | 07-2024 | 3
192193-L371 | EV | D | 4 855 | NI | 134-1 | 20250614 | N | HW | APPRVL |  |  | 5 | 9 | 5 | 5 | UNCOATED | 07-2024 | 4
182237-L371 | EG | G | TB3 0454 | AC | 134-1 | 20240911 | Y | GL-5 | CHECK | MET |  | 9.8 | 8 | 5 | 6 | UNCOATED | 01-2020 | 5
177232-L371 | EG | G | TB3 0375 | AC | 134-1 | 20230921 | Y |  |  |  |  | 9.9 | 5 | 4 | 6 | UNCOATED | 01-2020 | 6
177230-L371 | EG | G | TB3 0355 | AC | 134-1 | 20230505 | Y |  |  |  |  | 9.9 | 6 | 5 | 6 | UNCOATED | 01-2020 | 7
166126-L371 | EG | G | TB3 0354 | OC | 134-1 | 20230428 | Y | RIPPS | WEARM |  |  | 9.9 | 4 | 5 | 7 | UNCOATED | 01-2020 | 8
154664-L371 | EG | G | 3 0268 | AC | 134-1 | 20220404 | Y | 3 RUNS | ADDED | HW | APPROVAL | 8 | 5 | 4 | 5 | UNCOATED | 01-2020 | 9
143868-L371 | SR | A | 05 0279 | AC | 134-1 | 20210911 | Y | GL-5 | CHECK | MET |  | 9.8 | 7 | 4 | 6 | UNCOATED | 01-2020 | 10
144738-L371 | LZ | B | 191A 5 | OC | 134-1 | 20200121 | Y | RIPPM | NEW STAN | 3_OF_3 |  | 5 | 10 | 4 | 5 | UNCOATED | 04-2014 | 11
138439-L371 | EG | G | TB3 0153 | AC | 134-1 | 20190615 | Y | BACKLASH | CORRECTE |  |  | 8 | 6 | 5 | 5 | UNCOATED | 04-2014 | 12
138438-L371 | EG | G | TB3 0152 | OC | 134-1 | 20190612 | Y | WEARM | RIDGM |  |  | 9.9 | 6 | 6 | 7 | UNCOATED | 04-2014 | 13
144497-L371 | EV | D | 4 14 | AC | 134-1 | 20190604 | Y |  |  | 4 OF 4 |  | 6 | 8 | 5 | 6 | UNCOATED | 04-2014 | 14
144496-L371 | EV | D | 4 13 | AC | 134-1 | 20190529 | Y |  |  | 3 OF 4 |  | 9.9 | 9 | 5 | 6 | UNCOATED | 04-2014 | 15
138437-L371 | EG | G | TB3 0124 | AC | 134-1 | 20190330 | Y |  |  |  |  | 9.5 | 7 | 4 | 6 | UNCOATED | 04-2014 | 16
133020-L371 | EG | G | TB3 091 | AC | 134-1 | 20181106 | Y | RERATE | RIPP | WAS 5 |  | 8 | 5 | 4 | 5 | UNCOATED | 04-2014 | 17
131457-L371 | SR | A | 05 0086 | AC | 134-1 | 20180126 | Y | NEW | STAND |  |  | 7 | 7 | 4 | 6 | UNCOATED | 04-2014 | 18
192194-L371 | EV | D | 4 862 | AC | 134-1 | 20250709 | Y |  |  |  |  | 8 | 8 | 5 | 6 | UNCOATED | 04-2021 | 19
182240-L371 | EG | G | TB3 0561 | AC | 134-1 | 20250618 | Y |  |  |  |  | 5 | 9 | 4 | 6 | UNCOATED | 04-2021 | 20
182238-L371 | EG | G | TB3 0507 | OC | 134-1 | 20250220 | Y | WEARM | SPITM |  |  | 9.6 | 10 | 5 | 7 | UNCOATED | 04-2021 | 21
176123-L371 | SR | A | 05 0595 | AC | 134-1 | 20241104 | Y | GL-5 | CHECK | MET |  | 9 | 9 | 4 | 6 | UNCOATED | 04-2021 | 22
177514-L371 | EV | D | 4 756 | AC | 134-1 | 20240828 | Y | CHECK | GL-5 |  |  | 9.9 | 7 | 5 | 6 | UNCOATED | 04-2021 | 23
177513-L371 | EV | D | 4 650 | AC | 134-1 | 20240111 | Y |  |  |  |  | 9.9 | 9 | 5 | 5 | UNCOATED | 04-2021 | 24
176121-L371 | SR | A | 05 0465 | AC | 134-1 | 20230802 | Y | RIPPRIDG | <8 FOR | GL-5 | CHECK | 9.9 | 6 | 5 | 6 | UNCOATED | 04-2021 | 25
156585-L371 | EV | D | 4 510 | AC | 134-1 | 20230112 | Y |  |  |  |  | 8 | 9 | 5 | 6 | UNCOATED | 04-2021 | 26
149919-L371 | EV | D | 4 509 | OC | 134-1 | 20230105 | Y | WEARM | RIDGM |  |  | 9.9 | 8 | 6 | 7 | UNCOATED | 04-2021 | 27
144739-L371 | LZ | B | 191A 6 | AC | 134-1 | 20200124 | Y | 3_OF_3 | NEW | STAND |  | 5 | 8 | 3 | 5 | UNCOATED | 06-2018 | 28
146128-L371 | EG | G | TB3 0180 | AC | 134-1 | 20190824 | Y |  |  |  |  | 9.9 | 6 | 5 | 5 | UNCOATED | 06-2018 | 29
177527-L371 | LZ | B | 191A 304 | OC | 134-1 | 20231223 | Y | RIDGM | SPIT SEV |  |  | 4 | 6 | 9 | 6 | UNCOATED | 12-2019 | 30
177525-L371 | LZ | B | 191A 272 | AC | 134-1 | 20230506 | Y |  |  |  |  | 9 | 9 | 4 | 6 | UNCOATED | 12-2019 | 31
163297-L371 | LZ | B | 191A 267 | OC | 134-1 | 20230302 | Y | RIPPM |  |  |  | 9 | 10 | 4 | 6 | UNCOATED | 12-2019 | 32
149917-L371 | EV | D | 4 238 | AC | 134-1 | 20201118 | Y |  |  |  |  | 9.7 | 8 | 5 | 6 | UNCOATED | 12-2019 | 33
145148-L371 | LZ | B | 191A 91 | AC | 134-1 | 20200809 | Y |  |  |  |  | 9.4 | 8 | 4 | 6 | UNCOATED | 12-2019 | 34
[12 empty] | SPIT | RIPP | RIDG | WEAR
[9 empty] | Ref Oil 134-1 | Pooled Uncoated HW with 07-2024 | AVG | 8.482353 | 7.588235 | 4.676471 | 5.911765 | N=38
[11 empty] | STDDEV | 1.805298 | 1.592587 | 0.991748 | 0.6120192
[11 empty] | Upper Limit | 11.73189 | 10.45489 | 6.461617 | 7.013399
[11 empty] | Lower Limit | 5.232817 | 4.721579 | 2.891324 | 4.81013
[11 empty] | Upper Limit (whole number adjusted) | 10 | 10 | 6 | 7
[11 empty] | Lower Limit (whole number adjusted) | 6 | 5 | 3 | 5
[11 empty] | ACCEPTANCE BANDS | 5-10 | 5-10 | 3-6 | 5-7
177229-L371 | EG | G | TB3 0480 | OC | 152-2 | 20241122 | Y | RIDGS |  |  |  | 9.8 | 8 | 6 | 7 | UNCOATED | 01-2020 | 1
177228-L371 | EG | G | 3 0403 | AC | 152-2 | 20240123 | Y |  |  |  |  | 9.8 | 8 | 9 | 7 | UNCOATED | 01-2020 | 2
161100-L371 | SR | A | 05 0413 | AC | 152-2 | 20230127 | Y |  |  |  |  | 9.9 | 7 | 9 | 7 | UNCOATED | 01-2020 | 3
161099-L371 | SR | A | 05 0412 | OC | 152-2 | 20230124 | Y | RIPPS |  |  |  | 9.9 | 6 | 9 | 7 | UNCOATED | 01-2020 | 4
161098-L371 | SR | A | 05 0411 | OC | 152-2 | 20230118 | Y | WEARSEV | SPIT SEV |  |  | 9.6 | 7 | 8 | 6 | UNCOATED | 01-2020 | 5
166128-L371 | EG | G | TB3 0328 | AC | 152-2 | 20230112 | Y |  |  |  |  | 9.9 | 8 | 9 | 8 | UNCOATED | 01-2020 | 6
145428-L371 | SR | A | 05 0330 | AC | 152-2 | 20220526 | Y | 3 RUNS | ADDED | HW | APPROVAL | 9.9 | 8 | 9 | 7 | UNCOATED | 01-2020 | 7
145427-L371 | SR | A | 05 0329 | OC | 152-2 | 20220518 | Y | RIPPS |  |  |  | 9.9 | 6 | 9 | 7 | UNCOATED | 01-2020 | 8
145426-L371 | SR | A | 05 0247 | AC | 152-2 | 20201229 | Y |  |  |  |  | 9.8 | 8 | 9 | 7 | UNCOATED | 01-2020 | 9
145425-L371 | SR | A | 05 0246 | OC | 152-2 | 20201224 | Y | SPITS |  |  |  | 9.7 | 8 | 9 | 7 | UNCOATED | 01-2020 | 10
143872-L371 | SR | A | 05 0245 | OC | 152-2 | 20201222 | Y | SPITS |  |  |  | 9.7 | 8 | 9 | 7 | UNCOATED | 01-2020 | 11
114509-L371 | EV | D | 4 12 | AC | 152-2 | 20190524 | Y |  |  | 2 OF 4 |  | 9.9 | 9 | 9 | 8 | UNCOATED | 04-2014 | 12
114508-L371 | EV | D | 4 11 | AC | 152-2 | 20190522 | Y |  |  | 1_OF_4 |  | 9.9 | 9 | 9 | 8 | UNCOATED | 04-2014 | 13
129777-L371 | SR | A | 05 0111 | AC | 152-2 | 20180712 | Y |  |  |  |  | 9.9 | 8 | 10 | 7 | UNCOATED | 04-2014 | 14
129775-L371 | SR | A | 05 0088 | AC | 152-2 | 20180222 | Y | RERATE | SPIT | WAS 9.8 |  | 9.9 | 8 | 9 | 7 | UNCOATED | 04-2014 | 15
182241-L371 | EG | G | TB3 0535 | AC | 152-2 | 20250426 | Y |  |  |  |  | 9.9 | 8 | 9 | 8 | UNCOATED | 04-2021 | 16
177518-L371 | EV | D | 4 808 | AC | 152-2 | 20241203 | Y |  |  |  |  | 9.9 | 8 | 9 | 8 | UNCOATED | 04-2021 | 17
176128-L371 | SR | A | 05 0568 | AC | 152-2 | 20240906 | Y |  |  |  |  | 9.9 | 7 | 9 | 7 | UNCOATED | 04-2021 | 18
163289-L371 | LZ | B | 191A 303 | OC | 152-2 | 20231208 | Y | WEAR | MILD |  |  | 9.9 | 9 | 10 | 9 | UNCOATED | 04-2021 | 19
177516-L371 | EV | D | 4 593 | AC | 152-2 | 20230825 | Y |  |  | UNCOATED |  | 9.9 | 8 | 9 | 7 | UNCOATED | 04-2021 | 20
156590-L371 | EV | D | 4 563 | AC | 152-2 | 20230616 | Y |  |  |  |  | 9.9 | 8 | 9 | 7 | UNCOATED | 04-2021 | 21
154064-L371 | LZ | B | 191A 34 | AC | 152-2 | 20200404 | Y | 4 RUNS | ADDED | TO REF | PERIOD | 9.9 | 9 | 10 | 8 | UNCOATED | 06-2018 | 22
145154-L371 | LZ | B | 191A 33 | OC | 152-2 | 20200402 | Y | RIDGS |  |  |  | 9.9 | 8 | 6 | 7 | UNCOATED | 06-2018 | 23
144517-L371 | LZ | B | 191A 32 | OC | 152-2 | 20200328 | Y | WEAR | MILD |  |  | 9.9 | 9 | 10 | 9 | UNCOATED | 06-2018 | 24
149922-L371 | EV | D | 4 125 | AC | 152-2 | 20200229 | Y |  |  |  |  | 9.9 | 9 | 9 | 8 | UNCOATED | 06-2018 | 25
146184-L371 | EV | D | 4 71 | AC | 152-2 | 20191019 | Y |  |  |  |  | 9.9 | 8 | 9 | 7 | UNCOATED | 06-2018 | 26
146183-L371 | EV | D | 4 70 | OC | 152-2 | 20191017 | Y | WEARM |  |  |  | 9.9 | 9 | 9 | 9 | UNCOATED | 06-2018 | 27
146182-L371 | EV | D | 4 69 | OC | 152-2 | 20191015 | Y | RIDGS |  |  |  | 9.9 | 8 | 8 | 8 | UNCOATED | 06-2018 | 28
143871-L371 | SR | A | 05 0162 | AC | 152-2 | 20190921 | Y |  |  |  |  | 9.9 | 8 | 10 | 7 | UNCOATED | 06-2018 | 29
184998-L371 | LZ | B | 191A 305 | AC | 152-2 | 20240111 | Y |  |  |  |  | 9.9 | 8 | 9 | 8 | UNCOATED | 12-2019 | 30
163288-L371 | LZ | B | 191A 302 | OC | 152-2 | 20231201 | Y | WEAR | MILD |  |  | 9.9 | 9 | 10 | 9 | UNCOATED | 12-2019 | 31
163287-L371 | LZ | B | 191A 301 | OC | 152-2 | 20231123 | Y | WEAR | MILD |  |  | 9.9 | 8 | 10 | 9 | UNCOATED | 12-2019 | 32
163283-L371 | LZ | B | 191A 222 | AC | 152-2 | 20220701 | Y |  |  |  |  | 9.9 | 10 | 9 | 8 | UNCOATED | 12-2019 | 33
163282-L371 | LZ | B | 191A 221 | OC | 152-2 | 20220627 | Y | WEAR | MILD |  |  | 9.9 | 10 | 10 | 9 | UNCOATED | 12-2019 | 34
156604-L371 | LZ | B | 191A 220 | OC | 152-2 | 20220622 | Y | WEARM |  |  |  | 9.9 | 10 | 10 | 9 | UNCOATED | 12-2019 | 35
149925-L371 | EV | D | 4 450 | AC | 152-2 | 20220616 | Y | 3 RUNS | ADDED | HW | APPROVAL | 9.9 | 8 | 9 | 7 | UNCOATED | 12-2019 | 36
141936-L371 | EV | D | 4 352 | AC | 152-2 | 20210724 | Y |  |  |  |  | 9.9 | 9 | 9 | 8 | UNCOATED | 12-2019 | 37
125705-L371 | EV | D | 4 300 | AC | 152-2 | 20210422 | Y |  |  |  |  | 9.9 | 8 | 9 | 7 | UNCOATED | 12-2019 | 38
154067-L371 | LZ | B | 191A 133 | AC | 152-2 | 20210328 | Y |  |  |  |  | 9.9 | 9 | 10 | 8 | UNCOATED | 12-2019 | 39
154066-L371 | LZ | B | 191A 132 | OC | 152-2 | 20210324 | Y | WEAR | MILD |  |  | 9.9 | 10 | 10 | 9 | UNCOATED | 12-2019 | 40
185001-L371 | LZ | B | 191A 356 | NI | 152-2 | 20250728 | N | HW | APPROVAL |  |  | 9.9 | 9 | 10 | 9 | UNCOATED | 07-2024 | 41
182242-L371 | EG | G | TB3 0568 | NI | 152-2 | 20250708 | N | HW | APPRVL |  |  | 9.9 | 8 | 10 | 8 | UNCOATED | 07-2024 | 42
176127-L371 | SR | A | 05 0643 | NI | 152-2 | 20250623 | N | HW | APPROVAL |  |  | 9.9 | 7 | 9 | 7 | UNCOATED | 07-2024 | 43
192197-L371 | EV | D | 4 854 | NI | 152-2 | 20250612 | N | HW | APPRVL |  |  | 9.9 | 8 | 8 | 7 | UNCOATED | 07-2024 | 44
[12 empty] | SPIT | RIPP | RIDG | WEAR
[9 empty] | Ref Oil 152-2 | Pooled Uncoated HW with 07-2024 | AVG | 9.877273 | 8.25 | 9.090909 | 7.681818 | N=44
[11 empty] | STDDEV | 0.06347382 | 0.9076693 | 0.8743356 | 0.8194435
[11 empty] | Upper Limit | 9.991526 | 9.883805 | 10.66471 | 9.156816
[11 empty] | Lower Limit | 9.76302 | 6.616195 | 7.517105 | 6.20682
[11 empty] | Upper Limit (whole number adjusted) | 10 | 9 | 10 | 9
[11 empty] | Lower Limit (whole number adjusted) | 10 | 7 | 8 | 7
[11 empty] | ACCEPTANCE BANDS | 10-10 | 7-10 | 8-10 | 6-9