## Matrix1
[10 empty] | EOT |  | EOT |  | RING SCORING
[10 empty] | Coast Side Scoring |  | Drive Side Scoring |  | Inspection 1 |  | Inspection 2 |  | TEST
Testkey | Lab | Stand | Run | DTCOMP | VAL | OIL | RingBat | Com3 | Com4 | ECSP | ECSR | DSP | DSR | DRV | CST | DRV | CST | VERSION
59249 | A | 3 | 198 | 20070403 | AG | 112-2 | P4L806 |  |  | 88 | 88 | 0 | 0 | 0 | 0 | 0 | 90 | STANDARD
59274 | B | 286 | 128 | 20070330 | AG | 112-2 | P4L806 |  |  | 100 | 100 | 0 | 0 | 0 | 0 | 0 | 50 | STANDARD
59273 | B | 286 | 136 | 20070403 | AG | 112-2 | P4L806 |  |  | 100 | 100 | 0 | 0 | 0 | 0 | 0 | 35 | STANDARD
60821 | D | 2A | 135 | 20070322 | AG | 112-2 | P4L806 |  |  | 100 | 100 | 100 | 100 | 0 | 0 | 0 | 40 | STANDARD
46683 | A | 3 | 191 | 20070330 | AG | 113 | P4L806 |  |  | 50 | 53 | 0 | 0 | 0 | 0 | 0 | 40 | STANDARD
46684 | A | 3 | 194 | 20070402 | AG | 113 | P4L806 |  |  | 49 | 42 | 0 | 0 | 0 | 0 | 0 | 20 | STANDARD
46669 | B | 286 | 129 | 20070330 | AG | 113 | P4L806 |  |  | 75 | 64 | 0 | 0 | 0 | 0 | 0 | 60 | STANDARD
46670 | B | 286 | 130 | 20070330 | AG | 113 | P4L806 |  |  | 46 | 38 | 0 | 0 | 0 | 1 | 0 | 1 | STANDARD
46674 | D | 2A | 129 | 20070320 | AG | 113 | P4L806 |  |  | 74 | 59 | 0 | 0 | 0 | 0 | 0 | 0 | STANDARD
46675 | D | 2A | 130 | 20070321 | AG | 113 | P4L806 |  |  | 59 | 63 | 0 | 0 | 0 | 0 | 0 | 0 | STANDARD
61840 | A | 3 | 190 | 20070329 | AG | 116 | P4L806 |  |  | 21 | 15 | 0 | 0 | 0 | 0 | 0 | 0 | STANDARD
61837 | A | 3 | 195 | 20070402 | AG | 116 | P4L806 |  |  | 23 | 15 | 0 | 0 | 0 | 0 | 0 | 0 | STANDARD
61838 | A | 3 | 196 | 20070402 | MG | 116 | P4L806 | DRIVESID | SCORE | 20 | 14 | 6 | 5 | 0 | 0 | 5 | 0 | STANDARD
61839 | A | 3 | 197 | 20070403 | AG | 116 | P4L806 |  |  | 22 | 15 | 0 | 0 | 0 | 0 | 0 | 0 | STANDARD
61823 | B | 286 | 126 | 20070329 | AG | 116 | P4L806 |  |  | 29 | 20 | 0 | 0 | 0 | 0 | 0 | 0 | STANDARD
61820 | B | 286 | 127 | 20070329 | AG | 116 | P4L806 |  |  | 23 | 10 | 0 | 0 | 0 | 0 | 0 | 0 | STANDARD
61821 | B | 286 | 133 | 20070402 | AG | 116 | P4L806 |  |  | 29 | 18 | 0 | 0 | 0 | 0 | 0 | 0 | STANDARD
61822 | B | 286 | 134 | 20070403 | AG | 116 | P4L806 |  |  | 27 | 17 | 0 | 0 | 0 | 0 | 0 | 0 | STANDARD
59272 | B | 286 | 135 | 20070403 | AG | 116 | P4L806 |  |  | 20 | 15 | 0 | 0 | 0 | 0 | 0 | 0 | STANDARD
60829 | D | 2A | 127 | 20070320 | AG | 116 | P4L806 |  |  | 24 | 15 | 0 | 0 | 0 | 0 | 0 | 0 | STANDARD
60825 | D | 2A | 131 | 20070321 | AG | 116 | P4L806 |  |  | 24 | 12 | 0 | 0 | 0 | 0 | 0 | 0 | STANDARD
60826 | D | 2A | 132 | 20070321 | AG | 116 | P4L806 |  |  | 26 | 15 | 0 | 0 | 0 | 0 | 0 | 0 | STANDARD
60827 | D | 2A | 133 | 20070321 | AG | 116 | P4L806 |  |  | 44 | 17 | 0 | 0 | 0 | 0 | 0 | 10 | STANDARD
60830 | D | 2A | 134 | 20070322 | AG | 116 | P4L806 |  |  | 24 | 13 | 0 | 0 | 0 | 0 | 0 | 0 | STANDARD
62819 | A | 3 | 192 | 20070330 | AG | 152-1 | P4L806 |  |  | 11 | 6 | 0 | 0 | 0 | 0 | 0 | 0 | STANDARD
62820 | A | 3 | 193 | 20070330 | AG | 152-1 | P4L806 |  |  | 9 | 6 | 0 | 0 | 0 | 0 | 0 | 0 | CANADIAN
62803 | B | 286 | 131 | 20070330 | AG | 152-1 | P4L806 |  |  | 4 | 1 | 0 | 0 | 0 | 0 | 0 | 0 | STANDARD
62804 | B | 286 | 132 | 20070402 | MG | 152-1 | P4L806 | SS2 | TEMPOUT | 4 | 1 | 0 | 0 | 0 | 0 | 0 | 0 | CANADIAN
62815 | D | 2A | 136 | 20070322 | AG | 152-1 | P4L806 |  |  | 6 | 3 | 0 | 0 | 0 | 0 | 0 | 0 | STANDARD
62816 | D | 2A | 137 | 20070322 | AG | 152-1 | P4L806 |  |  | 9 | 2 | 0 | 0 | 0 | 0 | 0 | 0 | CANADIAN