## scoring_results
[10 empty] | EOT |  |  | EOT |  | RING SCORING
[10 empty] | COAST SIDE SCORING |  | STAND | DRIVE SIDE SCORING |  | INSPECTION 1 |  | INSPECTION 2
TESTKEY | LAB | STAND | STRUN | DTCOMP | VAL | OIL | RINGBAT | COM3 | COM4 | PINION | RING | SET-UP | PINION | RING | DRV | CST | DRV | CST
57753 | A | 03 | 0096 | 20061017 | AG | 112-2 | P4L806 | RNGDRV | SCORING | 94 | 88 | 20061012-2 | 100 | 100 | 0 | 0 | 100 | 90
41143 | B | 286 | 118 | 20061024 | AG | 112-2 | P4L806 | RNGDRV | SCORING | 99 | 98 | 20061020-1 | 10 | 100 | 0 | 0 | 80 | 80
41147 | B | 286 | 119 | 20061025 | AG | 112-2 | P4L806 | RNGDRV | SCORING | 94 | 95 | 20061020-1 | 12 | 100 | 0 | 0 | 80 | 80
60819 | D | 2A | 113 | 20061009 | AG | 112-2 | P4L806 | RNGDRV | SCORING | 95 | 83 | 20061006-1 | 85 | 100 | 0 | 0 | 0 | 0
60820 | D | 2A | 14 | 20061010 | AG | 112-2 | P4L806 | RNGDRV | SCORING | 98 | 90 | 20061006-1 | 100 | 100 | 0 | 0 | 0 | 0
57409 | E | 1 | 1981 | 20061031 | LG | 112-2 | P4L806 | RNGDRV | SCORING | 100 | 94 | 20061012-1 | 100 | 100 | 0 | 0 | 0 | 25
59243 | A | 03 | 0090 | 20061011 | AG | 116 | P4L806 |  |  | 30 | 23 | 20060810-3 | 0 | 0 | 0 | 0 | 0 | 0
59244 | A | 03 | 0091 | 20061012 | AG | 116 | P4L806 |  |  | 32 | 27 | 20061012-1 | 0 | 0 | 0 | 0 | 0 | 0
59245 | A | 03 | 0092 | 20061013 | AG | 116 | P4L806 |  |  | 23 | 15 | 20061012-2 | 0 | 0 | 0 | 0 | 0 | 0
59246 | A | 03 | 0093 | 20061016 | AG | 116 | P4L806 |  |  | 18 | 13 | 20061012-2 | 0 | 0 | 0 | 0 | 0 | 0
59247 | A | 03 | 0094 | 20061016 | AG | 116 | P4L806 |  |  | 17 | 12 | 20061012-2 | 0 | 0 | 0 | 0 | 0 | 0
59248 | A | 03 | 0095 | 20061017 | AG | 116 | P4L806 |  |  | 17 | 12 | 20061012-2 | 0 | 0 | 0 | 0 | 0 | 0
57107 | B | 286 | 111 | 20061016 | LG | 116 | P4L806 | BACKLASH | OUTSPEC | 26 | 19 | 20061013-1 | 0 | 0 | 0 | 0 | 0 | 0
57109 | B | 286 | 113 | 20061020 | AG | 116 | P4L806 | STAND | DIALIN | 29 | 21 | 20061017-1 | 0 | 0 | 0 | 0 | 0 | 0
57110 | B | 286 | 114 | 20061022 | AG | 116 | P4L806 |  |  | 25 | 20 | 20061020-1 | 0 | 0 | 0 | 0 | 0 | 0
59267 | B | 286 | 115 | 20061023 | AG | 116 | P4L806 |  |  | 36 | 26 | 20061020-1 | 0 | 0 | 0 | 0 | 0 | 0
59268 | B | 286 | 116 | 20061023 | AG | 116 | P4L806 |  |  | 26 | 19 | 20061020-1 | 0 | 0 | 0 | 0 | 0 | 0
59269 | B | 286 | 117 | 20061024 | AG | 116 | P4L806 |  |  | 23 | 17 | 20061020-1 | 0 | 0 | 0 | 0 | 0 | 0
59195 | D | 2A | 109 | 20061006 | LG | 116 | P4L806 | BACKLASH | OUTSPEC | 24 | 13 | 20061006-1 | 0 | 0 | 0 | 0 | 0 | 0
59196 | D | 2A | 110 | 20061006 | AG | 116 | P4L806 |  |  | 23 | 12 | 20061006-1 | 0 | 0 | 0 | 0 | 0 | 0
59197 | D | 2A | 111 | 20061006 | AG | 116 | P4L806 |  |  | 22 | 13 | 20061006-1 | 0 | 0 | 0 | 0 | 0 | 0
59198 | D | 2A | 112 | 20061009 | AG | 116 | P4L806 |  |  | 21 | 11 | 20061006-1 | 0 | 0 | 0 | 0 | 0 | 0
57403 | E | 1 | 1976 | 20061005 | LG | 116 | P4L806 | TORQCOND | OUTSPEC | 26 | 21 |  | 0 | 0 | 0 | 0 | 0 | 0
57404 | E | 1 | 1977 | 20061010 | LG | 116 | P4L806 | COND3 | TORQOUT | 14 | 10 | 20061010-1 | 0 | 0 | 0 | 0 | 0 | 0
57405 | E | 1 | 1978 | 20061012 | LG | 116 | P4L806 | COND3 | TORQOUT | 20 | 13 | 20061012-1 | 0 | 0 | 0 | 0 | 0 | 0
57406 | E | 1 | 1979 | 20061019 | LG | 116 | P4L806 | TORQCOND | OUTSPEC | 19 | 14 | 20061012-1 | 0 | 0 | 0 | 0 | 0 | 0
57407 | E | 1 | 1980 | 20061030 | LG | 116 | P4L806 | BACKLASH | OUTSPEC | 20 | 14 | 20061012-1 | 0 | 0 | 0 | 0 | 0 | 0

## operational data
[5 empty] | COAST SIDE |  |  |  | COAST SIDE |  | COAST SIDE
|  |  |  | STAND | AVERAGE |  | AVERAGE |  | AVERAGE |  | AVERAGE |  | POTENTIOMETER SETTING |  |  |  | COAST SIDE TORQUE |  |  |  | AS TST. CONT. PATTERN
|  |  |  | SETUP | TORQUE |  | TORQUE |  | TORQUE |  | WHEEL SPEED |  | ACCELERATION |  | DECELERATION |  | MAX | MIN | MAX | MIN | LENGTH |  | FLANK
TESTKEY | LAB | OIL | RINGBAT | VERSION | SS1 | SS2 | C1 | C3 | C2 | C4 | C2 | C4 | SS1 | SS2 | SS1 | SS2 | SS1 | SS1 | SS2 | SS2 | DRV | CST | DRV | CST
57753 | A | 112-2 | P4L806 | 20061012-2 | -74.6 | -261.5 | 60 | 70 | -80 | -60 | 385 | 671 | 1 | 1.2 | 5 | 2.12 | -68 | -83 | -236 | -276 | 2 | 3 | 0 | 0
41143 | B | 112-2 | P4L806 | 20061020-1 | -78.3 | -296.8 | 60 | 70 | -65 | -56 | 389 | 667 | 4.4 | 5 | 2.85 | 9.25 | -71 | -84 | -285 | -308 | 1 | 3 | 0 | 0
41147 | B | 112-2 | P4L806 | 20061020-1 | -80.4 | -301.1 | 60 | 70 | -83 | -57 | 389 | 668 | 4.4 | 5 | 2.85 | 9.25 | -79 | -84 | -292 | -316 | 2 | 3 | 0 | 0
60819 | D | 112-2 | P4L806 | 20061006-1 | -88.1 | -292.1 | 59 | 67 | -59 | -61 | 384 | 668 | 375 | 175 | 275 | 700 | -81 | -93 | -268 | -309 | 2 | 3 | 0 | 0
60820 | D | 112-2 | P4L806 | 20061006-1 | -93.1 | -301.9 | 60 | 66 | -58 | -57 | 385 | 668 | 375 | 175 | 275 | 700 | -89 | -99 | -281 | -326 | 1 | 2 | 0 | 0
57409 | E | 112-2 | P4L806 | 20061012-1 | -82.3 | -310.9 | 68 | 78 | -72 | -67 | 382 | 667 | 32.5 | 40 | 55 | 46 | -80 | -89 | -300 | -327 | 2 | 2 | 0 | 0
59243 | A | 116 | P4L806 | 20060810-3 | -76.6 | -308.2 | 60 | 70 | -65 | -57 | 382 | 670 | 1 | 1.2 | 5 | 2 | -72 | -83 | -287 | -329 | 2 | 2 | +1 | 0
59244 | A | 116 | P4L806 | 20061012-1 | -75.2 | -290.8 | 60 | 70 | -63 | -58 | 387 | 672 | 1 | 1.2 | 5 | 2.05 | -73 | -79 | -274 | -314 | 2 | 2 | +1 | 0
59245 | A | 116 | P4L806 | 20061012-2 | -75.5 | -281.4 | 60 | 70 | -69 | -58 | 383 | 674 | 1 | 1.2 | 5 | 2.12 | -70 | -81 | -230 | -313 | 2 | 2 | +1 | 0
59246 | A | 116 | P4L806 | 20061012-2 | -73.8 | -279 | 60 | 70 | -83 | -53 | 384 | 666 | 1 | 1.2 | 5 | 2.12 | -71 | -78 | -250 | -308 | 2 | 2 | +1 | +1
59247 | A | 116 | P4L806 | 20061012-2 | -78.4 | -266.7 | 60 | 70 | -74 | -58 | 385 | 669 | 1 | 1.2 | 5 | 2.12 | -72 | -82 | -252 | -287 | 2 | 3 | +1 | 0
59248 | A | 116 | P4L806 | 20061012-2 | -71.3 | -270.9 | 60 | 70 | -65 | -59 | 383 | 671 | 1 | 1.2 | 5 | 2.12 | -70 | -74 | -252 | -292 | 2 | 3 | 0 | 0
57107 | B | 116 | P4L806 | 20061013-1 | -83.1 | -336 | 60 | 70 | -60 | -56 | 391 | 669 | 4.4 | 5 | 2.85 | 9.85 | -74 | -89 | -328 | -346 | 2 | 2 | 0 | 0
57109 | B | 116 | P4L806 | 20061017-1 | -75 | -319.6 | 60 | 70 | -65 | -55 | 390 | 668 | 4.4 | 5 | 2.85 | 9.55 | -71 | -78 | -306 | -326 | 2 | 3 | 0 | 0
57110 | B | 116 | P4L806 | 20061020-1 | -80.6 | -305.3 | 60 | 70 | -76 | -61 | 389 | 668 | 4.4 | 5 | 2.85 | 9.25 | -77 | -83 | -298 | -316 | 2 | 2 | 1 | 0
59267 | B | 116 | P4L806 | 20061020-1 | -81.8 | -315.1 | 60 | 70 | -73 | -55 | 389 | 667 | 4.4 | 5 | 2.85 | 9.25 | -77 | -88 | -303 | -322 | 1 | 2 | 0 | 0
59268 | B | 116 | P4L806 | 20061020-1 | -81.7 | -313.8 | 60 | 70 | -71 | -62 | 389 | 668 | 4.4 | 5 | 2.85 | 9.25 | -74 | -90 | -294 | -325 | 1 | 3 | 0 | 0
59269 | B | 116 | P4L806 | 20061020-1 | -81.7 | -293.5 | 60 | 70 | -63 | -57 | 389 | 669 | 4.4 | 5 | 2.85 | 9.25 | -75 | -89 | -276 | -305 | 1 | 2 | 1 | 0
59195 | D | 116 | P4L806 | 20061006-1 | -92.3 | -298.7 | 63 | 66 | -55 | -58 | 379 | 665 | 375 | 175 | 275 | 700 | -89 | -96 | -270 | -328 | 2 | 3 | 0 | 0
59196 | D | 116 | P4L806 | 20061006-1 | -91.5 | -299 | 63 | 67 | -57 | -59 | 384 | 668 | 375 | 175 | 275 | 700 | -89 | -94 | -285 | -312 | 1 | 2 | -1 | 0
59197 | D | 116 | P4L806 | 20061006-1 | -92.8 | -305.5 | 58 | 66 | -72 | -65 | 385 | 668 | 375 | 175 | 275 | 700 | -88 | -99 | -284 | -327 | 2 | 3 | 0 | 0
59198 | D | 116 | P4L806 | 20061006-1 | -89.8 | -293 | 59 | 66 | -62 | -63 | 384 | 668 | 375 | 175 | 275 | 700 | -84 | -95 | -272 | -307 | 1 | 2 | 0 | 0
57403 | E | 116 | P4L806 | 20061003-1 | -84.4 | -351.6 | 52 | 61 | -81 | -69 | 384 | 678 | 32.5 | 49 | 52.5 | 99 | -81 | -88 | -318 | -363 | 2 | 2 | 1 | 0
57404 | E | 116 | P4L806 | 20061010-1 | -82.1 | -279.4 | 64 | 75 | -65 | -68 | 383 | 669 | 32.5 | 40 | 52.5 | 47 | -79 | -85 | -257 | -305 | 2 | 2 | 0 | 0
57405 | E | 116 | P4L806 | 20061012-1 | -92.5 | -284.3 | 63 | 75 | -78 | -72 | 382 | 670 | 32.5 | 40 | 55 | 46 | -90 | -95 | -236 | -319 | 2 | 3 | 0 | 0
57406 | E | 116 | P4L806 | 20061012-1 | -89.4 | -310.9 | 65 | 76 | -61 | -71 | 379 | 669 | 32.5 | 40 | 55 | 46 | -81 | -100 | -293 | -328 | 2 | 2 | 1 | 1
57407 | E | 116 | P4L806 | 20061012-1 | -89.6 | -297.6 | 67 | 78 | -63 | -65 | 381 | 668 | 32.5 | 40 | 55 | 46 | -80 | -98 | -280 | -317 | 1 | 3 | 0 | 0