## scoring_results
[10 empty] | EOT |  | EOT |  | RING SCORING
[10 empty] | COAST SIDE SCORING |  | DRIVE SIDE SCORING |  | INSPECTION 1 |  | INSPECTION 2
TESTKEY | LAB | STAND | STRUN | DTCOMP | VAL | OIL | RINGBAT | Version | COM | PINION | RING | PINION | RING | DRV | CST | DRV | CST
61844 | A | 3 | 441 | 20090325 | AG | 113 | P8L119 |  |  | 30 | 23 | 0 | 0 | 0 | 0 | 0 | 0
61843 | A | 3 | 444 | 20090326 | AG | 113 | P8L119 |  |  | 26 | 22 | 0 | 0 | 0 | 0 | 0 | 0
46671 | B | 286 | 268 | 20090326 | AG | 113 | P8L119 |  |  | 56 | 44 | 0 | 0 | 0 | 0 | 0 | 10
46672 | B | 286 | 269 | 20090326 | AG | 113 | P8L119 |  |  | 46 | 37 | 0 | 0 | 0 | 0 | 0 | 5
46676 | D | 2A | 308 | 20090327 | AG | 113 | P8L119 |  |  | 51 | 68 | 2 | 0 | 0 | 0 | 0 | 75
70030 | D | 2A | 311 | 20090325 | AG | 113 | P8L119 |  |  | 66 | 68 | 0 | 0 | 0 | 0 | 0 | 55
69253 | A | 3 | 440 | 20090327 | AG | 116 | P8L119 |  |  | 21 | 18 | 0 | 0 | 0 | 0 | 0 | 0
69250 | A | 3 | 445 | 20090327 | AG | 116 | P8L119 |  |  | 24 | 18 | 0 | 0 | 0 | 0 | 0 | 0
69251 | A | 3 | 446 | 20090327 | AG | 116 | P8L119 |  |  | 27 | 19 | 0 | 0 | 0 | 0 | 0 | 0
69259 | B | 286 | 265 | 20090323 | AG | 116 | P8L119 |  |  | 21 | 15 | 0 | 0 | 0 | 0 | 0 | 0
69260 | B | 286 | 270 | 20090327 | AG | 116 | P8L119 |  |  | 16 | 10 | 0 | 0 | 0 | 0 | 0 | 0
65739 | B | 286 | 271 | 20090327 | AG | 116 | P8L119 |  |  | 20 | 14 | 0 | 0 | 0 | 0 | 0 | 0
70025 | D | 2A | 307 | 20090324 | AG | 116-1 | P8L119 |  |  | 23 | 12 | 0 | 0 | 0 | 0 | 0 | 0
69926 | D | 2A | 312 | 20090326 | AG | 116 | P8L119 |  |  | 23 | 13 | 0 | 0 | 0 | 0 | 0 | 0
69927 | D | 2A | 313 | 20090327 | AG | 116 | P8L119 |  |  | 28 | 16 | 0 | 0 | 0 | 0 | 0 | 0
69928 | D | 2A | 314 | 20090326 | AG | 116 | P8L119 |  |  | 27 | 17 | 0 | 0 | 0 | 0 | 0 | 0
62821 | A | 3 | 442 | 20090325 | AG | 152-1 | P8L119 | Standard |  | 4 | 2 | 0 | 0 | 0 | 0 | 0 | 0
62822 | A | 3 | 443 | 20090326 | AG | 152-1 | P8L119 | Canadian |  | 2 | 1 | 0 | 0 | 0 | 0 | 0 | 0
62805 | B | 286 | 266 | 20090325 | AG | 152-1 | P8L119 | Standard |  | 2 | 0 | 0 | 0 | 0 | 0 | 0 | 0
62806 | B | 286 | 267 | 20090326 | AG | 152-1 | P8L119 | Canadian |  | 2 | 0 | 0 | 0 | 0 | 0 | 0 | 0
62817 | D | 2A | 309 | 20090325 | AG | 152-1 | P8L119 | Standard |  | 3 | 0 | 0 | 0 | 0 | 0 | 0 | 0
62818 | D | 2A | 310 | 20090325 | AG | 152-1 | P8L119 | Canadian |  | 2 | 0 | 0 | 0 | 0 | 0 | 0 | 0
58907 | D | 2A | 326 | 20090402 | NI | 155 | P8L119 |  |  | 16 | 9 | 0 | 0 | 0 | 0 | 0 | 0
58907A | D | 2A | 328 | 20090402 | NI | 155 | P8L119 |  |  | 14 | 8 | 0 | 0 | 0 | 0 | 0 | 0
67293 | B | 286 | 275 | 20090408 | NI | 155 | P8L119 |  |  | 8 | 4 | 0 | 0 | 0 | 0 | 0 | 0

## operational data
[6 empty] | COAST SIDE |  |  |  | COAST SIDE |  | COAST SIDE
[6 empty] | AVERAGE |  | AVERAGE |  | AVERAGE |  | AVERAGE |  | POTENTIOMETER SETTING |  |  |  | COAST SIDE TORQUE |  |  |  | AS TST. CONT. PATTERN
[6 empty] | TORQUE |  | TORQUE |  | TORQUE |  | WHEEL SPEED |  | ACCELERATION |  | DECELERATION |  | MAX | MIN | MAX | MIN | LENGTH |  | FLANK
TESTKEY | LAB | OIL | RINGBAT | Version | MUSA | SS1 | SS2 | C1 | C3 | C2 | C4 | C2 | C4 | SS1 | SS2 | SS1 | SS2 | SS1 | SS1 | SS2 | SS2 | DRV | CST | DRV | CST
61844 | A | 113 | P8L119 |  | 2009 | -83 | -337.8 | 60 | 70 | -74 | -61 | 384 | 673 | 2.2 | 4.35 | 1.56 | 1.94 | -73 | -92 | -312 | -366 | 2 | 2 | 0 | 0
61843 | A | 113 | P8L119 |  | 2001 | -83.7 | -330 | 60 | 70 | -73 | -71 | 383 | 672 | 2.2 | 4.35 | 1.56 | 1.94 | -78 | -89 | -308 | -380 | 2 | 2 | 0 | 0
46671 | B | 113 | P8L119 |  | 1793 | -83 | -288.2 | 60 | 70 | -67 | -67 | 384 | 673 | 8.5 | 5 | 8.09 | 4.4 | -78 | -95 | -268 | -314 | 3 | 2 | 0 | 1
46672 | B | 113 | P8L119 |  | 1463 | -84 | -282.5 | 60 | 70 | -68 | -66 | 384 | 673 | 8.5 | 5 | 8.09 | 4.4 | -81 | -88 | -264 | -298 | 2 | 2 | 0 | -1
46676 | D | 113 | P8L119 |  | 1827 | -73.9 | -328.9 | 64 | 71 | -52 | -60 | 386 | 668 | 350 | 350 | 175 | 310 | -71 | -75 | -297 | -351 | 2 | 2 | 0 | 0
70030 | D | 113 | P8L119 |  | 1362 | -75.2 | -317.7 | 61 | 70 | -60 | -61 | 385 | 668 | 350 | 350 | 175 | 310 | -69 | -79 | -300 | -339 | 2 | 2 | 0 | 0
69253 | A | 116 | P8L119 |  | 2007 | -83 | -329.8 | 60 | 70 | -56 | -65 | 386 | 678 | 2.2 | 4.35 | 1.56 | 1.94 | -81 | -87 | -288 | -364 | 2 | 3 | 0 | 0
69250 | A | 116 | P8L119 |  | 1995 | -82.9 | -312.8 | 60 | 70 | -65 | -68 | 383 | 673 | 2.2 | 4.35 | 1.56 | 1.94 | -78 | -88 | -289 | -345 | 2 | 2 | 0 | 0
69251 | A | 116 | P8L119 |  | N/A | -86.6 | -327.3 | 60 | 70 | -57 | -67 | 384 | 672 | 2.2 | 4.35 | 1.56 | 1.94 | -83 | -91 | -290 | -361 | 3 | 2 | 0 | 0
69259 | B | 116 | P8L119 |  | 1703 | -91.5 | -295.6 | 60 | 70 | -65 | -70 | 385 | 674 | 8.5 | 5 | 8.09 | 4.4 | -84 | -95 | -260 | -311 | 2 | 2 | 0 | 0
69260 | B | 116 | P8L119 |  | 2071 | -85.6 | -283.4 | 60 | 70 | -63 | -68 | 384 | 673 | 8.5 | 5 | 8.09 | 4.4 | -79 | -94 | -254 | -314 | 3 | 2 | 0 | 0
65739 | B | 116 | P8L119 |  | 1511 | -87 | -292.4 | 60 | 70 | -61 | -71 | 385 | 673 | 8.5 | 5 | 8.09 | 4.4 | -84 | -90 | -264 | -309 | 3 | 2 | 0 | 0
70025 | D | 116-1 | P8L119 |  | 1839 | -71.3 | -325.8 | 59 | 69 | -54 | -58 | 384 | 668 | 350 | 350 | 175 | 310 | -68 | -74 | -305 | -346 | 2 | 2 | 0 | 0
69926 | D | 116 | P8L119 |  | 1365 | -74.6 | -336.6 | 63 | 71 | -61 | -59 | 385 | 668 | 350 | 350 | 175 | 310 | -70 | -77 | -327 | -352 | 2 | 2 | 0 | 0
69927 | D | 116 | P8L119 |  | 1845 | -71.2 | -333.7 | 61 | 71 | -55 | -60 | 385 | 668 | 350 | 350 | 175 | 310 | -69 | -75 | -314 | -350 | 2 | 2 | 0 | 0
69928 | D | 116 | P8L119 |  | 3023 | -74.1 | -333.9 | 62 | 72 | -57 | -59 | 384 | 668 | 350 | 350 | 175 | 310 | -70 | -77 | -319 | -351 | 2 | 2 | -1 | -1
62821 | A | 152-1 | P8L119 | Standard | 1997 | -83.6 | -338 | 60 | 70 | -61 | -65 | 384 | 673 | 2.2 | 4.35 | 1.56 | 1.94 | -79 | -89 | -363 | -338 | 2 | 2 | 0 | 0
62822 | A | 152-1 | P8L119 | Canadian | 1999 | -85.2 | -344.2 | 60 | 70 | -68 | -64 | 384 | 675 | 2.2 | 4.35 | 1.56 | 1.94 | -80 | -89 | -313 | -364 | 2 | 2 | 0 | 0
62805 | B | 152-1 | P8L119 | Standard | 2006 | -91.8 | -292.1 | 60 | 70 | -62 | -68 | 385 | 673 | 8.5 | 5 | 8.09 | 4.4 | -83 | -106 | -278 | -309 | 2 | 3 | 0 | 0
62806 | B | 152-1 | P8L119 | Canadian | 1607 | -85.6 | -302.5 | 60 | 70 | -61 | -67 | 385 | 674 | 8.5 | 5 | 8.09 | 4.4 | -82 | -92 | -283 | -324 | 2 | 2 | 0 | 0
62817 | D | 152-1 | P8L119 | Standard | 1833 | -72.2 | -325.1 | 60 | 69 | -55 | -59 | 384 | 668 | 350 | 350 | 175 | 310 | -67 | -76 | -313 | -339 | 2 | 2 | 0 | 0
62818 | D | 152-1 | P8L119 | Canadian | 1830 | -69.8 | -330.9 | 60 | 70 | -64 | -60 | 384 | 669 | 350 | 350 | 175 | 310 | -68 | -72 | -317 | -343 | 2 | 2 | 0 | 0
58907 | D | 155 | P8L119 |  | 1812 | -71.6 | -344.3 | 64 | 72 | -55 | -57 | 385 | 668 | 350 | 350 | 175 | 310 | -68 | -75 | -329 | -355 | 2 | 2 | 0 | 0
58907A | D | 155 | P8L119 |  | 3007 | -74.3 | -346 | 63 | 72 | -67 | -58 | 384 | 668 | 350 | 350 | 175 | 310 | -70 | -81 | -310 | -364 | 2 | 2 | 0 | 0
67293 | D | 155 | P8L119 |  | 3016 | -87.1 | -249.5 | 60 | 70 | -62 | -70 | 384 | 673 | 8.5 | 5 | 8.09 | 4.4 | -85 | -90 | -227 | -273 | 2 | 2 | 0 | 0