## volume
ELASTOMER TESTING -1 |  |  |  |  | LAB B
Seal Material/Date: | FL372 |  |  | Test Name: | D5662 | VER:
Test Length: | 240 |  |  | Run Number:
Start Date: | 2008-01-18 |  |  | Bath Temperature (C): | 150
EOT Date: | 2008-01-28 |  | Bath : | B | EOT TIME:
Sample Data | DRY WT (I) | WET WT (I) | DRY WT (F) | WET WT(F) | % VOL CHANGE | DURO(I) | DURO(F) | DURO CHG | AVG. V % CHG | VOLUME (I)
| 5.0561 | 2.6661 | 5.2271 | 2.6724 | 6.891213 | 77 | 77 | 0 | 6.624241 | 2.39 | VOL (I) STDEV
CMIR-65748 | 5.0709 | 2.6743 | 5.253 | 2.6841 | 7.189352 | 77 | 78 | 1 |  | 2.3966 | 0.03352362
161-1 | 4.9997 | 2.6355 | 5.1792 | 2.6464 | 7.131376 | 76 | 78 | 2 |  | 2.3642
| 5.0639 | 2.6714 | 5.242 | 2.6855 | 6.854754 | 77 | 75 | -2 | % V CHG STDEV | 2.3925 | VOL (I) AVG
| 4.9881 | 2.6279 | 5.1603 | 2.6446 | 6.588425 | 76 | 75 | -1 | 0.7699122 | 2.3602 | 2.405367
| 5.0452 | 2.6605 | 5.2 | 2.6683 | 6.164297 | 76 | 75 | -1 |  | 2.3847
| 5.216 | 2.7489 | 5.3537 | 2.749 | 5.577399 | 76 | 79 | 3 | AVG DURO CHG: | 2.4671 | DURO (I) STDEV
| 5.1718 | 2.7243 | 5.3038 | 2.7239 | 5.409602 | 76 | 79 | 3 | 0.6666667 | 2.4475 | 0.492366
| 5.0658 | 2.6715 | 5.1999 | 2.67 | 5.663451 | 77 | 79 | 2 |  | 2.3943
| 5.1751 | 2.7299 | 5.3694 | 2.7327 | 7.83167 | 76 | 76 | 0 | DURO CHG STDEV | 2.4452 | DURO (I) AVG
| 5.1279 | 2.7034 | 5.3133 | 2.7089 | 7.420087 | 76 | 76 | 0 | 1.61433 | 2.4245
| 5.0734 | 2.6758 | 5.2347 | 2.6748 | 6.769269 | 76 | 77 | 1 |  | 2.3976 | 76.33333
|  | Oil Appearance: |  |  | Remarks:
ELASTOMER TESTING -2
Seal Material/Date: | FL372 |  |  | Test Name: | D5662 | VER:
Test Length: | 240 |  |  | Run Number:
Start Date: | 2008-01-18 |  |  | Bath Temperature (C): | 150
EOT Date: | 2008-01-28 |  | Bath : | B | EOT TIME:
Sample Data | DRY WT (I) | H20 WT (I) | DRY WT (F) | H2O WT(F) | % VOL CHANGE | DURO(I) | DURO(F) | DURO | AVG. V % CHG | VOLUME
| 5.1057 | 2.6923 | 5.1617 | 2.7082 | 1.661556 | 76 | 75 | -1 | 1.718676 | 2.4134 | VOL (I) STDEV
CMIR-63472 | 5.0561 | 2.6677 | 5.1191 | 2.6849 | 1.917602 | 77 | 76 | -1 |  | 2.3884 | 0.03884572
160-1 | 5.06 | 2.6685 | 5.1295 | 2.69 | 2.007109 | 76 | 77 | 1 |  | 2.3915
| 5.17 | 2.7257 | 5.2493 | 2.7507 | 2.221495 | 76 | 76 | 0 | % V CHG STDEV | 2.4443 | VOL (I) AVG
| 5.1816 | 2.7331 | 5.2594 | 2.766 | 1.833776 | 77 | 76 | -1 | 0.2636575 | 2.4485 | 2.409458
| 5.1049 | 2.6938 | 5.1663 | 2.7203 | 1.447472 | 77 | 75 | -2 |  | 2.4111
| 5.1978 | 2.7425 | 5.2728 | 2.7744 | 1.755386 | 76 | 77 | 1 | AVG DURO CHG: | 2.4553 | DURO (I) STDEV
| 5.184 | 2.7331 | 5.2494 | 2.7617 | 1.501489 | 77 | 77 | 0 | -0.3333333 | 2.4509 | 0.522233
| 5.1255 | 2.7049 | 5.1917 | 2.7316 | 1.631827 | 76 | 77 | 1 |  | 2.4206
| 5.0781 | 2.6804 | 5.1266 | 2.6988 | 1.25537 | 77 | 75 | -2 | DURO CHG STDEV | 2.3977 | DURO (I) AVG
| 5.0157 | 2.6484 | 5.0841 | 2.6739 | 1.812191 | 77 | 77 | 0 | 1.073087 | 2.3673 | 76.5
| 4.9205 | 2.596 | 4.9822 | 2.621 | 1.578834 | 76 | 76 | 0 |  | 2.3245
|  | Oil Appearance: |  |  | Remarks:
Formulas:
FL372 = [FL372, row above]+10

## elongation
TENSILE AND ELONGATION CHANGE -1 |  |  |  |  | LAB B
Test: | D5662 |  |  | Date: | 2008-01-28
Seal: | FL372 |  |  | Analyst:
Sample: | CMIR-65748 | 161-1
1 - TENSILE AND ELONGATION CALCULATION
| ORIGINAL SEAL |  |  |  | TEST SEAL
# | TENSILE | % ELONGATION |  | TENSILE | % ELONGATION | %ELONG CHG
1 |  | #VALUE! | #VALUE! |  | 133.600006 | #VALUE!
2 |  | #VALUE! | #VALUE! |  | 135.600006 | #VALUE!
3 |  | #VALUE! | #VALUE! |  | 137.600006 | #VALUE!
4 |  | #VALUE! | #VALUE! |  | 105.400002 | #VALUE!
5 |  | #VALUE! | #VALUE! |  | 108.700005 | #VALUE!
6 |  | #VALUE! | #VALUE! |  | 108.800003 | #VALUE!
7 |  | #VALUE! | #VALUE! |  | 134.800003 | #VALUE!
8 |  | #VALUE! | #VALUE! |  | 130.600006 | #VALUE!
9 |  | #VALUE! | #VALUE! |  | 123.900009 | #VALUE!
10 |  | #VALUE! | #VALUE! |  | 136.199997 | #VALUE!
11 |  | #VALUE! | #VALUE! |  | 135.600006 | #VALUE!
12 |  | #VALUE! | #VALUE! |  | 134.399994 | #VALUE!
Average: | #DIV/0! | #VALUE! |  | #DIV/0! | 127.1 | #VALUE!
|  | PERCENT TENSILE STRENGTH CHANGE = |  | #DIV/0!
|  | PERCENT ELONGATION CHANGE = |  | #VALUE!
| STD DEVIATION (ORIG) = | #VALUE! |  |  | STD DEVIATION (TEST) = | #VALUE!
TENSILE AND ELONGATION CHANGE -2
Test: | D5662 |  |  | Date: | 2008-01-28
Seal: | FL372 |  |  | Analyst:
Sample: | CMIR-63472 | 160-1
2 - TENSILE AND ELONGATION CALCULATION
| ORIGINAL SEAL |  |  |  | TEST SEAL
# | TENSILE | % ELONGATION |  | TENSILE | % ELONGATION | %ELONG CHG
1 |  | #VALUE! |  |  | 93.529999 | #VALUE!
2 |  | #VALUE! |  |  | 116.299995 | #VALUE!
3 |  | #VALUE! |  |  | 92.110001 | #VALUE!
4 |  | #VALUE! |  |  | 107.199989 | #VALUE!
5 |  | #VALUE! |  |  | 100 | #VALUE!
6 |  | #VALUE! |  |  | 106.599998 | #VALUE!
7 |  | #VALUE! |  |  | 115.5 | #VALUE!
8 |  | #VALUE! |  |  | 113.599991 | #VALUE!
9 |  | #VALUE! |  |  | 103.599998 | #VALUE!
10 |  | #VALUE! |  |  | 89.879997 | #VALUE!
11 |  | #VALUE! |  |  | 86.230003 | #VALUE!
12 |  | #VALUE! |  |  | 116.900002 | #VALUE!
Average: | #DIV/0! | #VALUE! |  | #DIV/0! | 103.4542 | #VALUE!
|  | PERCENT TENSILE STRENGTH CHANGE = |  | #DIV/0!
|  | PERCENT ELONGATION CHANGE = |  | #VALUE!
| STD DEVIATION (ORIG) = | #VALUE! |  |  | STD DEVIATION (TEST) = | #VALUE!