## L-60 Varnish (New Procedure)
ASTM Gear Calibration Workshop
San Antonio, TX January 20, 21, 22 & 23, 2009
L-60 GEARS Varnish (Large Gear Only)
Original
SET # | 4 | 6 | 7 | 10 | 11 | 16 | 22 | 25 | 27 | 29 | 30 | 33 | MAX | MIN | AVG | Std Dev | Rating | OIL | TMC #
1 |  |  |  | 8.99 | 8.56 | 8.6 | 8.95 |  | 9.08 |  |  | 8.6 | 9.08 | 8.56 | 8.796667 | 0.2343217 | 8.2 | 151-2 | 3
2 |  |  |  | 7.55 | 7.92 | 7.95 | 8.78 |  | 8.48 |  |  | 8.1 | 8.78 | 7.55 | 8.13 | 0.4379041 | 7.5 | 148-1 | 6
3 |  |  |  | 9.3 | 9.55 | 9.3 | 9.5 |  | 9.45 |  |  | 9.55 | 9.55 | 9.3 | 9.441667 | 0.1158303 | 8.6 | 151-2 | 13
4 |  |  |  | 5.93 | 4.48 | 5.94 | 6.04 |  | 5.1 |  |  | 4.01 | 6.04 | 4.01 | 5.25 | 0.8620441 |  | NRO | 14
5 |  |  |  | 7.89 | 7.85 | 7.9 | 8 |  | 7.55 |  |  | 8 | 8 | 7.55 | 7.865 | 0.1659819 | 7.8 | 148-1 | 8
6 |  |  |  | 5 | 5.5 | 6.25 | 7.5 |  | 4.88 |  |  | 3.45 | 7.5 | 3.45 | 5.43 | 1.368941 |  | NRO | 10
7 |  |  |  | 9.05 | 8 | 8.4 | 9 |  | 9.35 |  |  | 9.25 | 9.35 | 8 | 8.841667 | 0.5285988 | 8 | 151-2 | 12
8 |  |  |  | 8.99 | 8.6 | 8.3 | 9.5 |  | 9.15 |  |  | 9.05 | 9.5 | 8.3 | 8.931667 | 0.423576 | 8.4 | 151-2 | 17
9 |  |  |  | 9.45 | 9.3 | 9.5 | 9.8 |  | 9.6 |  |  | 9.45 | 9.8 | 9.3 | 9.516667 | 0.1693123 | 9 | 151-2 | 18
10 |  |  |  | 7.75 | 8.3 | 8 | 8.5 |  | 8.05 |  |  | 8.6 | 8.6 | 7.75 | 8.2 | 0.324037 | 7.1 | 148-1 | 20
Rater 33 is not rating L-60-1 reference or non-reference oil tests at their respective labs.

## L-33
ASTM Gear Calibration Workshop
San Antonio, TX January 20, 21, 22 & 23, 2009
L-33 GEARS
| RATER | [16 empty] | Original
Set # | AREA | 4 | 6 | 7 | 10 | 11 | 22 | 25 | *27 | 30 | 31 | *33 | MAX | MIN | AVG | Std Dev | CMIR | RESULTS | OIL
1C | 1 |  |  |  | 10 | 10 | 10 |  | 10 |  |  | 10 | 10 | 10 | 10 | 0 | 65615 | 10 | 123-2
1C | 2 |  |  |  | 10 | 9 | 10 |  | 9 |  |  | 10 | 10 | 9 | 9.6 | 0.5477226 |  | 10
1C | 3 |  |  |  | 10 | 10 | 10 |  | 10 |  |  | 10 | 10 | 10 | 10 | 0 |  | 10
1C | 4 |  |  |  | 8 | 8 | 8 |  | 8 |  |  | 8 | 8 | 8 | 8 | 0 |  | 8
1C | 5 |  |  |  | 9 | 9 | 8 |  | 9 |  |  | 9 | 9 | 8 | 8.8 | 0.4472136 |  | 9
1C | 6 |  |  |  | 9 | 9 | 8 |  | 9 |  |  | 10 | 10 | 8 | 9 | 0.7071068 |  | 8
1C | 7 |  |  |  | 8 | 8 | 8 |  | 9 |  |  | 8 | 9 | 8 | 8.2 | 0.4472136 |  | 8
1C | 8 |  |  |  | 9 | 9 | 9 |  | 9 |  |  | 10 | 10 | 9 | 9.2 | 0.4472136 |  | 8
1C | 9 |  |  |  | 8 | 8 | 8 |  | 10 |  |  | 9 | 10 | 8 | 8.6 | 0.8944272 |  | 8
1C | 10 |  |  |  | 8 | 8 | 8 |  | 9 |  |  | 8 | 9 | 8 | 8.2 | 0.4472136 |  | 8
| Total Rust |  |  |  | 8.989 | 8.796 | 9.001 |  | 9.083 |  |  | 9.222 | 9.222 | 8.796 | 9.0182 | 0.1551248 |  | 8.8
| Yi |  |  |  | 0.9576923 | 0.2153846 | 1.003846 |  | 1.319231 |  |  | 1.853846 | [5 empty] | 0.23
2C | 1 |  |  |  | 9 | 9 | 9 |  | 10 |  |  | 9 | 10 | 9 | 9.2 | 0.4472136 | 58931 | 9 | 155
2C | 2 |  |  |  | 9 | 9 | 8 |  | 9 |  |  | 9 | 9 | 8 | 8.8 | 0.4472136 |  | 9
2C | 3 |  |  |  | 9 | 9 | 8 |  | 9 |  |  | 8 | 9 | 8 | 8.6 | 0.5477226 |  | 9
2C | 4 |  |  |  | 8 | 8 | 8 |  | 9 |  |  | 8 | 9 | 8 | 8.2 | 0.4472136 |  | 8
2C | 5 |  |  |  | 8 | 10 | 10 |  | 10 |  |  | 10 | 10 | 8 | 9.6 | 0.8944272 |  | 10
2C | 6 |  |  |  | 10 | 10 | 10 |  | 10 |  |  | 10 | 10 | 10 | 10 | 0 |  | 10
2C | 7 |  |  |  | 10 | 10 | 10 |  | 10 |  |  | 10 | 10 | 10 | 10 | 0 |  | 10
2C | 8 |  |  |  | 10 | 10 | 10 |  | 10 |  |  | 9 | 10 | 9 | 9.8 | 0.4472136 |  | 10
2C | 9 |  |  |  | 10 | 10 | 10 |  | 10 |  |  | 10 | 10 | 10 | 10 | 0 |  | 10
2C | 10 |  |  |  | 10 | 10 | 10 |  | 10 |  |  | 10 | 10 | 10 | 10 | 0 |  | 10
| Total Rust |  |  |  | 9.13 | 9.288 | 9.001 |  | 9.544 |  |  | 9.111 | 9.544 | 9.001 | 9.2148 | 0.2105984 |  | 9.3
| Yi |  |  |  | -1.8 | -1.168 | -2.316 |  | -0.144 |  |  | -1.876 | [5 empty] | -1.12
3 | 1 |  |  |  | 10 | 10 | 10 |  | 10 |  |  | 10 | 10 | 10 | 10 | 0 | 58225 | 10 | 151-3
3 | 2 |  |  |  | 10 | 10 | 10 |  | 10 |  |  | 10 | 10 | 10 | 10 | 0 |  | 10
3 | 3 |  |  |  | 10 | 10 | 10 |  | 10 |  |  | 10 | 10 | 10 | 10 | 0 |  | 10
3 | 4 |  |  |  | 9 | 9 | 10 |  | 10 |  |  | 9 | 10 | 9 | 9.4 | 0.5477226 |  | 9
3 | 5 |  |  |  | 10 | 10 | 10 |  | 10 |  |  | 10 | 10 | 10 | 10 | 0 |  | 10
3 | 6 |  |  |  | 10 | 10 | 10 |  | 10 |  |  | 10 | 10 | 10 | 10 | 0 |  | 10
3 | 7 |  |  |  | 10 | 10 | 10 |  | 10 |  |  | 10 | 10 | 10 | 10 | 0 |  | 10
3 | 8 |  |  |  | 10 | 10 | 10 |  | 10 |  |  | 10 | 10 | 10 | 10 | 0 |  | 10
3 | 9 |  |  |  | 10 | 10 | 10 |  | 10 |  |  | 9 | 10 | 9 | 9.8 | 0.4472136 |  | 10
3 | 10 |  |  |  | 10 | 10 | 10 |  | 10 |  |  | 10 | 10 | 10 | 10 | 0 |  | 10
| Total Rust |  |  |  | 9.831 | 9.831 | 10 |  | 10 |  |  | 9.76 | 10 | 9.76 | 9.8844 | 0.1094363 |  | 9.8
| Yi |  |  |  | 0.764 | 0.764 | 1.44 |  | 1.44 |  |  | 0.48 |  |  | 0.9776 |  |  | 0.64
4 | 1 |  |  |  | 10 | 10 | 10 |  | 10 |  |  | 10 | 10 | 10 | 10 | 0 | 58894 | 10 | 155
4 | 2 |  |  |  | 8 | 8 | 9 |  | 9 |  |  | 8 | 9 | 8 | 8.4 | 0.5477226 |  | 8
4 | 3 |  |  |  | 8 | 8 | 9 |  | 9 |  |  | 8 | 9 | 8 | 8.4 | 0.5477226 |  | 8
4 | 4 |  |  |  | 9 | 9 | 9 |  | 9 |  |  | 9 | 9 | 9 | 9 | 0 |  | 9
4 | 5 |  |  |  | 10 | 10 | 10 |  | 10 |  |  | 10 | 10 | 10 | 10 | 0 |  | 10
4 | 6 |  |  |  | 10 | 10 | 10 |  | 10 |  |  | 10 | 10 | 10 | 10 | 0 |  | 10
4 | 7 |  |  |  | 10 | 10 | 10 |  | 9 |  |  | 9 | 10 | 9 | 9.6 | 0.5477226 |  | 10
4 | 8 |  |  |  | 10 | 10 | 10 |  | 9 |  |  | 9 | 10 | 9 | 9.6 | 0.5477226 |  | 10
4 | 9 |  |  |  | 10 | 10 | 10 |  | 10 |  |  | 10 | 10 | 10 | 10 | 0 |  | 10
4 | 10 |  |  |  | 10 | 10 | 10 |  | 10 |  |  | 10 | 10 | 10 | 10 | 0 |  | 10
| Total Rust |  |  |  | 9.257 | 9.257 | 9.544 |  | 9.41 |  |  | 9.123 | 9.544 | 9.123 | 9.3182 | 0.1620238 |  | 9.3
| Yi |  |  |  | -1.292 | -1.292 | -0.144 |  | -0.68 |  |  | -1.828 |  |  | -1.0472 |  |  | -1.12
5 | 1 |  |  |  | 10 | 10 | 10 |  | 9 |  |  | 10 | 10 | 9 | 9.8 | 0.4472136 | 50420 | 10 | 123-2
5 | 2 |  |  |  | 8 | 8 | 8 |  | 8 |  |  | 8 | 8 | 8 | 8 | 0 |  | 8
5 | 3 |  |  |  | 8 | 8 | 8 |  | 9 |  |  | 8 | 9 | 8 | 8.2 | 0.4472136 |  | 8
5 | 4 |  |  |  | 9 | 8 | 8 |  | 9 |  |  | 9 | 9 | 8 | 8.6 | 0.5477226 |  | 8
5 | 5 |  |  |  | 8 | 8 | 8 |  | 8 |  |  | 8 | 8 | 8 | 8 | 0 |  | 8
5 | 6 |  |  |  | 8 | 8 | 8 |  | 8 |  |  | 8 | 8 | 8 | 8 | 0 |  | 8
5 | 7 |  |  |  | 8 | 8 | 8 |  | 9 |  |  | 9 | 9 | 8 | 8.4 | 0.5477226 |  | 8
5 | 8 |  |  |  | 8 | 8 | 8 |  | 9 |  |  | 9 | 9 | 8 | 8.4 | 0.5477226 |  | 8
5 | 9 |  |  |  | 8 | 8 | 8 |  | 9 |  |  | 9 | 9 | 8 | 8.4 | 0.5477226 |  | 8
5 | 10 |  |  |  | 8 | 8 | 8 |  | 8 |  |  | 8 | 8 | 8 | 8 | 0 |  | 8
| Total Rust |  |  |  | 8.343 | 8.174 | 8.174 |  | 8.555 |  |  | 8.548 | 8.555 | 8.174 | 8.3588 | 0.1889727 |  | 8.2
| Yi |  |  |  | -1.526923 | -2.176923 | -2.176923 |  | -0.7115385 |  |  | -0.7384615 |  |  | -1.466154 |  |  | -2.08
RE-Rate
R1/5 | 1 |  |  |  | 9 | 10 | 10 |  | 10 |  |  | 10 | 10 | 9 | 9.8 | 0.4472136 | 50420 | 10 | 123-2 | SR
R1/5 | 2 |  |  |  | 8 | 8 | 8 |  | 8 |  |  | 8 | 8 | 8 | 8 | 0 |  | 8
R1/5 | 3 |  |  |  | 8 | 8 | 8 |  | 9 |  |  | 8 | 9 | 8 | 8.2 | 0.4472136 |  | 8
R1/5 | 4 |  |  |  | 9 | 8 | 8 |  | 9 |  |  | 9 | 9 | 8 | 8.6 | 0.5477226 |  | 8
R1/5 | 5 |  |  |  | 8 | 8 | 8 |  | 8 |  |  | 8 | 8 | 8 | 8 | 0 |  | 8
R1/5 | 6 |  |  |  | 8 | 8 | 8 |  | 8 |  |  | 8 | 8 | 8 | 8 | 0 |  | 8
R1/5 | 7 |  |  |  | 8 | 8 | 8 |  | 8 |  |  | 9 | 9 | 8 | 8.2 | 0.4472136 |  | 8
R1/5 | 8 |  |  |  | 8 | 8 | 8 |  | 9 |  |  | 9 | 9 | 8 | 8.4 | 0.5477226 |  | 8
R1/5 | 9 |  |  |  | 8 | 8 | 8 |  | 8 |  |  | 9 | 9 | 8 | 8.2 | 0.4472136 |  | 8
R1/5 | 10 |  |  |  | 8 | 8 | 8 |  | 8 |  |  | 8 | 8 | 8 | 8 | 0 |  | 8
| Total Rust | 0 |  |  | 8.256 | 8.174 | 8.174 |  | 8.52 |  |  | 8.548 | 8.548 | 0 | 6.945333 | 3.406548 |  | 8.2
| Yi | -33.61538 |  |  | -1.861538 | -2.176923 | -2.176923 |  | -0.8461538 |  |  | -0.7384615 | [5 empty] | -2.08
*Raters 27 and 33 are not rating L-33-1 reference or non-reference oil tests at their respective labs.

## L-37 Pinion
ASTM Gear Calibration Workshop
San Antonio, TX January 20, 21, 22 & 23, 2009
L-37 PINION GEARS
[20 empty] | RCMS | RCMS
SET # | DISTRESS | 4 | 6 | 7 | 10 | 11 | 22 | 25 | *27 | 28 | 29 | 30 | 31 | 32 | *33 | MAX | MIN | AVG | Std Dev | Pinion # | Mean
1C | Ridging |  |  |  | 9 | 9 | 9 |  | 8 | [5 empty] | 9 | 9 | 8 | 8.8 | 0.4472136 | 7 | 9.2
1C | Rippling |  |  |  | 8 | 9 | 9 |  | 8 | [5 empty] | 9 | 9 | 8 | 8.6 | 0.5477226 |  | 8.6
1C | Wear |  |  |  | 7 | 6 | 6 |  | 6 | [5 empty] | 5 | 7 | 5 | 6 | 0.7071068 |  | 7.8
1C | Spitting |  |  |  | 9.9 | 9.9 | 9.9 |  | 9.9 | [5 empty] | 9.8 | 9.9 | 9.8 | 9.88 | 0.04472136 |  | 9.87
1C | Scoring |  |  |  | 10 | 10 | 10 |  | 10 | [5 empty] | 10 | 10 | 10 | 10 | 0
2C | Ridging |  |  |  | 7 | 5 | 6 |  | 6 | [5 empty] | 6 | 7 | 5 | 6 | 0.7071068 | 15 | 5.6
2C | Rippling |  |  |  | 9 | 8 | 9 |  | 8 | [5 empty] | 8 | 9 | 8 | 8.4 | 0.5477226 |  | 8.6
2C | Wear |  |  |  | 6 | 5 | 6 |  | 6 | [5 empty] | 4 | 6 | 4 | 5.4 | 0.8944272 |  | 5.4
2C | Spitting |  |  |  | 8 | 8 | 8 |  | 8 | [5 empty] | 8 | 8 | 8 | 8 | 0 |  | 7.56
2C | Scoring |  |  |  | 10 | 10 | 10 |  | 10 | [5 empty] | 10 | 10 | 10 | 10 | 0
3C | Ridging |  |  |  | 9 | 9 | 9 |  | 9 | [5 empty] | 10 | 10 | 9 | 9.2 | 0.4472136 | 30 | 9.1
3C | Rippling |  |  |  | 5 | 4 | 5 |  | 6 | [5 empty] | 6 | 6 | 4 | 5.2 | 0.83666 |  | 4.6
3C | Wear |  |  |  | 6 | 6 | 6 |  | 7 | [5 empty] | 5 | 7 | 5 | 6 | 0.7071068 |  | 6.1
3C | Spitting |  |  |  | 9.9 | 9.9 | 9.9 |  | 9.9 | [5 empty] | 9.9 | 9.9 | 9.9 | 9.9 | 0 |  | 9.89
3C | Scoring |  |  |  | 10 | 10 | 10 |  | 10 | [5 empty] | 10 | 10 | 10 | 10 | 0
4C | Ridging |  |  |  | 10 | 10 | 9 |  | 9 | [5 empty] | 9 | 10 | 9 | 9.4 | 0.5477226 | 32 | 9.5
4C | Rippling |  |  |  | 9 | 9 | 9 |  | 9 | [5 empty] | 8 | 9 | 8 | 8.8 | 0.4472136 |  | 8.9
4C | Wear |  |  |  | 7 | 7 | 7 |  | 7 | [5 empty] | 6 | 7 | 6 | 6.8 | 0.4472136 |  | 7.4
4C | Spitting |  |  |  | 9.9 | 9.9 | 9.9 |  | 9.9 | [5 empty] | 9.9 | 9.9 | 9.9 | 9.9 | 0 |  | 9.89
4C | Scoring |  |  |  | 10 | 10 | 10 |  | 10 | [5 empty] | 10 | 10 | 10 | 10 | 0
5 | Ridging |  |  |  | 7 | 7 | 8 |  | 9 | [5 empty] | 8 | 9 | 7 | 7.8 | 0.83666 | 35 | 7.7
5 | Rippling |  |  |  | 4 | 5 | 5 |  | 5 | [5 empty] | 6 | 6 | 4 | 5 | 0.7071068 |  | 4.8
5 | Wear |  |  |  | 6 | 6 | 7 |  | 7 | [5 empty] | 8 | 8 | 6 | 6.8 | 0.83666 |  | 6.7
5 | Spitting |  |  |  | 9.9 | 9.9 | 9.9 |  | 9.9 | [5 empty] | 9.9 | 9.9 | 9.9 | 9.9 | 0 |  | 9.9
5 | Scoring |  |  |  | 10 | 10 | 10 |  | 10 | [5 empty] | 10 | 10 | 10 | 10 | 0
6 | Ridging |  |  |  | 9 | 9 | 9 |  | 9 | [5 empty] | 9 | 9 | 9 | 9 | 0 | 43 | 9
6 | Rippling |  |  |  | 10 | 10 | 10 |  | 9 | [5 empty] | 9 | 10 | 9 | 9.6 | 0.5477226 |  | 9.3
6 | Wear |  |  |  | 7 | 6 | 7 |  | 6 | [5 empty] | 8 | 8 | 6 | 6.8 | 0.83666 |  | 6.8
6 | Spitting |  |  |  | 9.9 | 9.9 | 9.9 |  | 9.9 | [5 empty] | 9.9 | 9.9 | 9.9 | 9.9 | 0 |  | 9.9
6 | Scoring |  |  |  | 10 | 10 | 10 |  | 10 | [5 empty] | 10 | 10 | 10 | 10 | 0
7 | Ridging |  |  |  | 6 | 5 | 6 |  | 5 | [5 empty] | 5 | 6 | 5 | 5.4 | 0.5477226 | 47 | 5
7 | Rippling |  |  |  | 9 | 9 | 9 |  | 9 | [5 empty] | 9 | 9 | 9 | 9 | 0 |  | 8.7
7 | Wear |  |  |  | 6 | 6 | 6 |  | 6 | [5 empty] | 5 | 6 | 5 | 5.8 | 0.4472136 |  | 6.2
7 | Spitting |  |  |  | 9.9 | 9.9 | 9.9 |  | 9.9 | [5 empty] | 9.9 | 9.9 | 9.9 | 9.9 | 0 |  | 9.88
7 | Scoring |  |  |  | 10 | 10 | 10 |  | 10 | [5 empty] | 10 | 10 | 10 | 10 | 0
8 | Ridging |  |  |  | 5 | 6 | 6 |  | 6 | [5 empty] | 5 | 6 | 5 | 5.6 | 0.5477226 | 52 | 5.4
8 | Rippling |  |  |  | 9 | 9 | 9 |  | 9 | [5 empty] | 9 | 9 | 9 | 9 | 0 |  | 8.8
8 | Wear |  |  |  | 6 | 6 | 6 |  | 6 | [5 empty] | 5 | 6 | 5 | 5.8 | 0.4472136 |  | 6.1
8 | Spitting |  |  |  | 9.9 | 9.9 | 9.9 |  | 9.9 | [5 empty] | 9.9 | 9.9 | 9.9 | 9.9 | 0 |  | 9.9
8 | Scoring |  |  |  | 10 | 10 | 10 |  | 10 | [5 empty] | 10 | 10 | 10 | 10 | 0
9 | Ridging |  |  |  | 8 | 10 | 8 |  | 9 | [5 empty] | 9 | 10 | 8 | 8.8 | 0.83666 | 54 | 8.8
9 | Rippling |  |  |  | 9 | 10 | 9 |  | 9 | [5 empty] | 10 | 10 | 9 | 9.4 | 0.5477226 |  | 9.2
9 | Wear |  |  |  | 6 | 6 | 6 |  | 7 | [5 empty] | 6 | 7 | 6 | 6.2 | 0.4472136 |  | 6.8
9 | Spitting |  |  |  | 9.9 | 9.9 | 9.9 |  | 9.9 | [5 empty] | 9.9 | 9.9 | 9.9 | 9.9 | 0 |  | 9.9
9 | Scoring |  |  |  | 10 | 10 | 10 |  | 10 | [5 empty] | 10 | 10 | 10 | 10 | 0
10 | Ridging |  |  |  | 9 | 8 | 8 |  | 8 | [5 empty] | 9 | 9 | 8 | 8.4 | 0.5477226 | 56 | 8.6
10 | Rippling |  |  |  | 9 | 9 | 9 |  | 9 | [5 empty] | 9 | 9 | 9 | 9 | 0 |  | 8.9
10 | Wear |  |  |  | 7 | 8 | 7 |  | 6 | [5 empty] | 8 | 8 | 6 | 7.2 | 0.83666 |  | 7.2
10 | Spitting |  |  |  | 9.9 | 9.9 | 9.9 |  | 9.9 | [5 empty] | 9.9 | 9.9 | 9.9 | 9.9 | 0 |  | 9.88
10 | Scoring |  |  |  | 10 | 10 | 10 |  | 10 | [5 empty] | 10 | 10 | 10 | 10 | 0
11 | Ridging |  |  |  | 8 | 8 | 9 |  | 9 | [5 empty] | 8 | 9 | 8 | 8.4 | 0.5477226 | 59 | 8.3
11 | Rippling |  |  |  | 6 | 6 | 6 |  | 6 | [5 empty] | 6 | 6 | 6 | 6 | 0 |  | 5.5
11 | Wear |  |  |  | 6 | 6 | 5 |  | 7 | [5 empty] | 6 | 7 | 5 | 6 | 0.7071068 |  | 5.7
11 | Spitting |  |  |  | 8 | 8 | 9 |  | 9.3 | [5 empty] | 9 | 9.3 | 8 | 8.66 | 0.614817 |  | 8.6
11 | Scoring |  |  |  | 10 | 10 | 10 |  | 10 | [5 empty] | 10 | 10 | 10 | 10 | 0
12 | Ridging |  |  |  | 9 | 9 | 9 |  | 10 | [5 empty] | 9 | 10 | 9 | 9.2 | 0.4472136 | 60 | 9.1
12 | Rippling |  |  |  | 8 | 10 | 9 |  | 10 | [5 empty] | 10 | 10 | 8 | 9.4 | 0.8944272 |  | 8.7
12 | Wear |  |  |  | 7 | 8 | 7 |  | 8 | [5 empty] | 8 | 8 | 7 | 7.6 | 0.5477226 |  | 7.9
12 | Spitting |  |  |  | 9.9 | 9.9 | 9.9 |  | 9.9 | [5 empty] | 9.9 | 9.9 | 9.9 | 9.9 | 0 |  | 9.9
12 | Scoring |  |  |  | 10 | 10 | 10 |  | 10 | [5 empty] | 10 | 10 | 10 | 10 | 0
RERATE
R1/6 | Ridging |  |  |  | 9 | 9 | 9 |  | 9 | [5 empty] | 9 | 9 | 9 | 9 | 0 | 43 | 9
R1/6 | Rippling |  |  |  | 10 | 10 | 10 |  | 9 | [5 empty] | 9 | 10 | 9 | 9.6 | 0.5477226 |  | 9.3
R1/6 | Wear |  |  |  | 7 | 6 | 7 |  | 6 | [5 empty] | 6 | 7 | 6 | 6.4 | 0.5477226 |  | 6.8
R1/6 | Spitting |  |  |  | 9.9 | 9.9 | 9.9 |  | 9.9 | [5 empty] | 9.9 | 9.9 | 9.9 | 9.9 | 0 |  | 9.9
R1/6 | Scoring |  |  |  | 10 | 10 | 10 |  | 10 | [5 empty] | 10 | 10 | 10 | 10 | 0
R2/7 | Ridging |  |  |  | 6 | 5 | 5 |  | 6 | [5 empty] | 8 | 8 | 5 | 6 | 1.224745 | 47 | 5
R2/7 | Rippling |  |  |  | 9 | 9 | 9 |  | 9 | [5 empty] | 9 | 9 | 9 | 9 | 0 |  | 8.7
R2/7 | Wear |  |  |  | 6 | 6 | 6 |  | 6 | [5 empty] | 6 | 6 | 6 | 6 | 0 |  | 6.2
R2/7 | Spitting |  |  |  | 9 | 9.9 | 9.9 |  | 9.9 | [5 empty] | 9.9 | 9.9 | 9 | 9.72 | 0.4024922 |  | 9.88
R2/7 | Scoring |  |  |  | 10 | 10 | 10 |  | 10 | [5 empty] | 10 | 10 | 10 | 10 | 0
R3/11 | Ridging |  |  |  | 8 | 8 | 9 |  | 9 | [5 empty] | 9 | 9 | 8 | 8.6 | 0.5477226 | 59 | 8.3
R3/11 | Rippling |  |  |  | 6 | 6 | 9 |  | 6 | [5 empty] | 8 | 9 | 6 | 7 | 1.414214 |  | 5.5
R3/11 | Wear |  |  |  | 6 | 6 | 5 |  | 7 | [5 empty] | 7 | 7 | 5 | 6.2 | 0.83666 |  | 5.7
R3/11 | Spitting |  |  |  | 8 | 8 | 9 |  | 9 | [5 empty] | 9 | 9 | 8 | 8.6 | 0.5477226 |  | 8.6
R3/11 | Scoring |  |  |  | 10 | 10 | 10 |  | 10 | [5 empty] | 10 | 10 | 10 | 10 | 0
R4/12 | Ridging |  |  |  | 9 | 9 | 9 |  | 10 | [5 empty] | 9 | 10 | 9 | 9.2 | 0.4472136 | 60 | 9.1
R4/12 | Rippling |  |  |  | 9 | 10 | 9 |  | 9 | [5 empty] | 9 | 10 | 9 | 9.2 | 0.4472136 |  | 8.7
R4/12 | Wear |  |  |  | 8 | 8 | 7 |  | 8 | [5 empty] | 8 | 8 | 7 | 7.8 | 0.4472136 |  | 7.9
R4/12 | Spitting |  |  |  | 9.9 | 9.9 | 9.9 |  | 9.9 | [5 empty] | 9.9 | 9.9 | 9.9 | 9.9 | 0 |  | 9.9
R4/12 | Scoring |  |  |  | 10 | 10 | 10 |  | 10 | [5 empty] | 10 | 10 | 10 | 10 | 0
Raters 27 and 33 are not rating L-37 reference or non-reference oil tests at their respective labs.

## L-37 Ring
ASTM Gear Calibration Workshop
San Antonio, TX January 20, 21, 22 & 23, 2009
L-37 RING GEARS
SET # | DISTRESS | 4 | 6 | 7 | 10 | 11 | 22 | 25 | 27 | 28 | 29 | 30 | 31 | 32 | 33 | MAX | MIN | AVG | Std Dev
1C | Ridging |  |  |  | 6 | 5 | 6 |  | 5 | [5 empty] | 5 | 6 | 5 | 5.4 | 0.5477226
| Rippling |  |  |  | 8 | 9 | 10 |  | 9 | [5 empty] | 8 | 10 | 8 | 8.8 | 0.83666
| Wear |  |  |  | 4 | 6 | 6 |  | 6 | [5 empty] | 5 | 6 | 4 | 5.4 | 0.8944272
| Spitting |  |  |  | 9.9 | 9.9 | 9.9 |  | 9.9 | [5 empty] | 9.7 | 9.9 | 9.7 | 9.86 | 0.08944272
| Scoring |  |  |  | 10 | 10 | 10 |  | 10 | [5 empty] | 10 | 10 | 10 | 10 | 0
2C | Ridging |  |  |  | 10 | 9 | 10 |  | 10 | [5 empty] | 10 | 10 | 9 | 9.8 | 0.4472136
| Rippling |  |  |  | 10 | 10 | 9 |  | 9 | [5 empty] | 10 | 10 | 9 | 9.6 | 0.5477226
| Wear |  |  |  | 8 | 8 | 7 |  | 7 | [5 empty] | 8 | 8 | 7 | 7.6 | 0.5477226
| Spitting |  |  |  | 9.9 | 10 | 9.9 |  | 9.9 | [5 empty] | 9.9 | 10 | 9.9 | 9.92 | 0.04472136
| Scoring |  |  |  | 10 | 10 | 10 |  | 10 | [5 empty] | 10 | 10 | 10 | 10 | 0
3C | Ridging |  |  |  | 9 | 9 | 9 |  | 9 | [5 empty] | 10 | 10 | 9 | 9.2 | 0.4472136
| Rippling |  |  |  | 10 | 10 | 10 |  | 9 | [5 empty] | 10 | 10 | 9 | 9.8 | 0.4472136
| Wear |  |  |  | 8 | 8 | 8 |  | 7 | [5 empty] | 9 | 9 | 7 | 8 | 0.7071068
| Spitting |  |  |  | 9.9 | 9.9 | 9.9 |  | 9.9 | [5 empty] | 9.9 | 9.9 | 9.9 | 9.9 | 0
| Scoring |  |  |  | 10 | 10 | 10 |  | 10 | [5 empty] | 10 | 10 | 10 | 10 | 0
4C | Ridging |  |  |  | 10 | 10 | 10 |  | 9 | [5 empty] | 10 | 10 | 9 | 9.8 | 0.4472136
| Rippling |  |  |  | 10 | 10 | 9 |  | 9 | [5 empty] | 10 | 10 | 9 | 9.6 | 0.5477226
| Wear |  |  |  | 8 | 8 | 8 |  | 7 | [5 empty] | 8 | 8 | 7 | 7.8 | 0.4472136
| Spitting |  |  |  | 9.9 | 10 | 9.9 |  | 9.9 | [5 empty] | 9.9 | 10 | 9.9 | 9.92 | 0.04472136
| Scoring |  |  |  | 10 | 10 | 10 |  | 10 | [5 empty] | 10 | 10 | 10 | 10 | 0
5 | Ridging |  |  |  | 10 | 10 | 10 |  | 10 | [5 empty] | 10 | 10 | 10 | 10 | 0
5 | Rippling |  |  |  | 10 | 10 | 9 |  | 10 | [5 empty] | 10 | 10 | 9 | 9.8 | 0.4472136
5 | Wear |  |  |  | 9 | 9 | 8 |  | 8 | [5 empty] | 8 | 9 | 8 | 8.4 | 0.5477226
5 | Spitting |  |  |  | 9.9 | 10 | 9.9 |  | 9.8 | [5 empty] | 9.9 | 10 | 9.8 | 9.9 | 0.07071068
5 | Scoring |  |  |  | 10 | 10 | 10 |  | 10 | [5 empty] | 10 | 10 | 10 | 10 | 0
6 | Ridging |  |  |  | 8 | 9 | 9 |  | 9 | [5 empty] | 9 | 9 | 8 | 8.8 | 0.4472136
6 | Rippling |  |  |  | 10 | 10 | 9 |  | 10 | [5 empty] | 9 | 10 | 9 | 9.6 | 0.5477226
6 | Wear |  |  |  | 6 | 6 | 7 |  | 7 | [5 empty] | 8 | 8 | 6 | 6.8 | 0.83666
6 | Spitting |  |  |  | 9.9 | 9.9 | 9.9 |  | 9.9 | [5 empty] | 9.8 | 9.9 | 9.8 | 9.88 | 0.04472136
6 | Scoring |  |  |  | 10 | 10 | 10 |  | 10 | [5 empty] | 10 | 10 | 10 | 10 | 0
7 | Ridging |  |  |  | 9 | 10 | 10 |  | 10 | [5 empty] | 10 | 10 | 9 | 9.8 | 0.4472136
7 | Rippling |  |  |  | 10 | 10 | 9 |  | 9 | [5 empty] | 9 | 10 | 9 | 9.4 | 0.5477226
7 | Wear |  |  |  | 8 | 8 | 8 |  | 8 | [5 empty] | 8 | 8 | 8 | 8 | 0
7 | Spitting |  |  |  | 10 | 9.9 | 9.9 |  | 9.9 | [5 empty] | 9.8 | 10 | 9.8 | 9.9 | 0.07071068
7 | Scoring |  |  |  | 10 | 10 | 10 |  | 10 | [5 empty] | 10 | 10 | 10 | 10 | 0
8 | Ridging |  |  |  | 9 | 10 | 9 |  | 10 | [5 empty] | 10 | 10 | 9 | 9.6 | 0.5477226
8 | Rippling |  |  |  | 10 | 10 | 9 |  | 10 | [5 empty] | 10 | 10 | 9 | 9.8 | 0.4472136
8 | Wear |  |  |  | 8 | 8 | 7 |  | 8 | [5 empty] | 8 | 8 | 7 | 7.8 | 0.4472136
8 | Spitting |  |  |  | 9.9 | 9.9 | 9.9 |  | 9.9 | [5 empty] | 9.9 | 9.9 | 9.9 | 9.9 | 0
8 | Scoring |  |  |  | 10 | 10 | 10 |  | 10 | [5 empty] | 10 | 10 | 10 | 10 | 0
9 | Ridging |  |  |  | 9 | 10 | 9 |  | 10 | [5 empty] | 9 | 10 | 9 | 9.4 | 0.5477226
9 | Rippling |  |  |  | 10 | 10 | 9 |  | 9 | [5 empty] | 10 | 10 | 9 | 9.6 | 0.5477226
9 | Wear |  |  |  | 8 | 7 | 7 |  | 7 | [5 empty] | 8 | 8 | 7 | 7.4 | 0.5477226
9 | Spitting |  |  |  | 9.9 | 9.9 | 9.9 |  | 9.9 | [5 empty] | 9.9 | 9.9 | 9.9 | 9.9 | 0
9 | Scoring |  |  |  | 10 | 10 | 10 |  | 10 | [5 empty] | 10 | 10 | 10 | 10 | 0
10 | Ridging |  |  |  | 10 | 10 | 10 |  | 10 | [5 empty] | 10 | 10 | 10 | 10 | 0
10 | Rippling |  |  |  | 10 | 10 | 9 |  | 9 | [5 empty] | 10 | 10 | 9 | 9.6 | 0.5477226
10 | Wear |  |  |  | 8 | 8 | 7 |  | 7 | [5 empty] | 8 | 8 | 7 | 7.6 | 0.5477226
10 | Spitting |  |  |  | 9.9 | 10 | 9.9 |  | 9.9 | [5 empty] | 9.9 | 10 | 9.9 | 9.92 | 0.04472136
10 | Scoring |  |  |  | 10 | 10 | 10 |  | 10 | [5 empty] | 10 | 10 | 10 | 10 | 0
R1/6 | Ridging |  |  |  | 9 | 9 | 9 |  | 9 | [5 empty] | 9 | 9 | 9 | 9 | 0
R1/6 | Rippling |  |  |  | 10 | 10 | 9 |  | 10 | [5 empty] | 10 | 10 | 9 | 9.8 | 0.4472136
R1/6 | Wear |  |  |  | 6 | 6 | 7 |  | 7 | [5 empty] | 8 | 8 | 6 | 6.8 | 0.83666
R1/6 | Spitting |  |  |  | 9.9 | 9.9 | 9.9 |  | 9.9 | [5 empty] | 9.9 | 9.9 | 9.9 | 9.9 | 0
R1/6 | Scoring |  |  |  | 10 | 10 | 10 |  | 10 | [5 empty] | 10 | 10 | 10 | 10 | 0
R2/8 | Ridging |  |  |  | 9 | 10 | 9 |  | 10 | [5 empty] | 10 | 10 | 9 | 9.6 | 0.5477226
R2/8 | Rippling |  |  |  | 10 | 10 | 10 |  | 10 | [5 empty] | 9 | 10 | 9 | 9.8 | 0.4472136
R2/8 | Wear |  |  |  | 8 | 8 | 7 |  | 8 | [5 empty] | 8 | 8 | 7 | 7.8 | 0.4472136
R2/8 | Spitting |  |  |  | 9.9 | 9.9 | 9.9 |  | 9.9 | [5 empty] | 9.9 | 9.9 | 9.9 | 9.9 | 0
R2/8 | Scoring |  |  |  | 10 | 10 | 10 |  | 10 | [5 empty] | 10 | 10 | 10 | 10 | 0
R3/9 | Ridging |  |  |  | 9 | 10 | 9 |  | 10 | [5 empty] | 10 | 10 | 9 | 9.6 | 0.5477226
R3/9 | Rippling |  |  |  | 9 | 10 | 9 |  | 9 | [5 empty] | 10 | 10 | 9 | 9.4 | 0.5477226
R3/9 | Wear |  |  |  | 8 | 7 | 7 |  | 7 | [5 empty] | 8 | 8 | 7 | 7.4 | 0.5477226
R3/9 | Spitting |  |  |  | 9.9 | 9.9 | 9.9 |  | 9.8 | [5 empty] | 9.9 | 9.9 | 9.8 | 9.88 | 0.04472136
R3/9 | Scoring |  |  |  | 10 | 10 | 10 |  | 10 | [5 empty] | 10 | 10 | 10 | 10 | 0
Raters 27 and 33 are not rating L-37 reference or non-reference oil tests at their respective labs.

## L-42
ASTM Gear Calibration Workshop
San Antonio, TX January 20, 21, 22 & 23, 2009
L-42 GEARS
SET # |  | 4 | 6 | 7 | 10 | 11 | *16 | 22 | 25 | *27 | 29 | 30 | 31 | 32 | *33 | MAX | MIN | AVG | Std Dev | RCMS # | RCMS Mean
1C | Pinion |  |  |  | 16 | 17 | 12 | 18 |  | 18 |  |  |  |  | 16 | 18 | 12 | 16.16667 | 2.228602 | 1 | 17.5
1C | Ring |  |  |  | 11 | 9 | 8 | 7 |  | 15 |  |  |  |  | 8 | 15 | 7 | 9.666667 | 2.94392 |  | 9.8
2C | Pinion |  |  |  | 16 | 16 | 18 | 15 |  | 16 |  |  |  |  | 8 | 18 | 8 | 14.83333 | 3.488075 | 7 | 14.8
2C | Ring |  |  |  | 8 | 8 | 8 | 10 |  | 12 |  |  |  |  | 12 | 12 | 8 | 9.666667 | 1.966384 |  | 10.6
3C | Pinion |  |  |  | 17 | 24 | 20 | 19 |  | 21 |  |  |  |  | 9 | 24 | 9 | 18.33333 | 5.125102 | 9 | 21.5
3C | Ring |  |  |  | 13 | 14 | 13 | 14 |  | 12 |  |  |  |  | 12 | 14 | 12 | 13 | 0.8944272 |  | 14.9
4C | Pinion |  |  |  | 8 | 10 | 13 | 9 |  | 8 |  |  |  |  | 15 | 15 | 8 | 10.5 | 2.880972 | 15 | 9.8
4C | Ring |  |  |  | 5 | 5 | 7 | 6 |  | 6 |  |  |  |  | 7 | 7 | 5 | 6 | 0.8944272 |  | 5.4
5 | Pinion |  |  |  | 15 | 15 | 12 | 14 |  | 11 |  |  |  |  | 18 | 18 | 11 | 14.16667 | 2.483277 | 17 | 14.8
5 | Ring |  |  |  | 9 | 8 | 8 | 8 |  | 8 |  |  |  |  | 7 | 9 | 7 | 8 | 0.6324555 |  | 8.8
6 | Pinion |  |  |  | 15 | 11 | 12 | 13 |  | 13 |  |  |  |  | 14 | 15 | 11 | 13 | 1.414214 | 18 | 12.7
6 | Ring |  |  |  | 8 | 7 | 7 | 8 |  | 9 |  |  |  |  | 7 | 9 | 7 | 7.666667 | 0.8164966 |  | 7.5
7 | Pinion |  |  |  | 14 | 12 | 9 | 12 |  | 12 |  |  |  |  | 16 | 16 | 9 | 12.5 | 2.345208 | 19 | 12.3
7 | Ring |  |  |  | 7 | 6 | 5 | 8 |  | 6 |  |  |  |  | 5 | 8 | 5 | 6.166667 | 1.169045 |  | 6.8
8 | Pinion |  |  |  | 20 | 19 | 12 | 20 |  | 18 |  |  |  |  | 20 | 20 | 12 | 18.16667 | 3.125167 | 23 | 20.7
8 | Ring |  |  |  | 14 | 13 | 9 | 14 |  | 12 |  |  |  |  | 9 | 14 | 9 | 11.83333 | 2.316607 |  | 14.5
9 | Pinion |  |  |  | 26 | 28 | 22 | 25 |  | 24 |  |  |  |  | 30 | 30 | 22 | 25.83333 | 2.857738 | 30 | 24.4
9 | Ring |  |  |  | 16 | 14 | 12 | 15 |  | 14 |  |  |  |  | 14 | 16 | 12 | 14.16667 | 1.32916 |  | 17.6
10 | Pinion |  |  |  | 28 | 23 | 20 | 23 |  | 23 |  |  |  |  | 31 | 31 | 20 | 24.66667 | 4.033196 | 31 | 27.9
10 | Ring |  |  |  | 19 | 13 | 14 | 18 |  | 17 |  |  |  |  | 21 | 21 | 13 | 17 | 3.03315 |  | 19.7
RERATE
R1/8 | Pinion |  |  |  | 22 | 23 | 17 | 21 |  | 17 |  |  |  |  | 27 | 27 | 17 | 21.16667 | 3.81663 | 23
R1/8 | Ring |  |  |  | 15 | 14 | 11 | 15 |  | 13 |  |  |  |  | 11 | 15 | 11 | 13.16667 | 1.834848
R2/9 | Pinion |  |  |  | 25 | 27 | 27 | 28 |  | 23 |  |  |  |  | 31 | 31 | 23 | 26.83333 | 2.71416 | 30
R2/9 | Ring |  |  |  | 15 | 15 | 12 | 16 |  | 14 |  |  |  |  | 13 | 16 | 12 | 14.16667 | 1.47196
*Raters 16, 27, and 33 are not rating L-421 reference or non-reference oil tests at their respective labs.

## L-60 Sludge
ASTM Gear Calibration Workshop
San Antonio, TX January 20, 21, 22 & 23, 2009
L-60 GEARS Sludge (Large Gear Only)
SET # | 4 | 6 | 7 | 10 | 11 | 16 | 22 | 25 | 27 | 29 | 30 | 33 | MAX | MIN | AVG | Std Dev
1C |  |  |  | 9.72 | 9.56 | 9.55 | 9.66 |  | 9.71 |  |  | 9.5 | 9.72 | 9.5 | 9.616667 | 0.09223159
2C |  |  |  | 9.75 | 9.63 | 9.63 | 9.74 |  | 9.74 |  |  | 9.7 | 9.75 | 9.63 | 9.698333 | 0.0556477
3C |  |  |  | 9.75 | 9.63 | 9.69 | 9.75 |  | 9.75 |  |  | 9.75 | 9.75 | 9.63 | 9.72 | 0.0501996
4C |  |  |  | 9.67 | 9.72 | 9.5 | 9.75 |  | 9.61 |  |  | 9.7 | 9.75 | 9.5 | 9.658333 | 0.09108604
5 |  |  |  | 9.75 | 9.65 | 9.57 | 9.75 |  | 9.75 |  |  | 9.7 | 9.75 | 9.57 | 9.695 | 0.07314369
6 |  |  |  | 9.69 | 9.5 | 9.5 | 9.75 |  | 9.7 |  |  | 9.45 | 9.75 | 9.45 | 9.598333 | 0.1289057
7 |  |  |  | 9.75 | 9.69 | 9.57 | 9.75 |  | 9.75 |  |  | 9.7 | 9.75 | 9.57 | 9.701667 | 0.06997619
8 |  |  |  | 9.74 | 9.6 | 9.5 | 9.73 |  | 9.74 |  |  | 9.65 | 9.74 | 9.5 | 9.66 | 0.0969536
9 |  |  |  | 9.75 | 9.75 | 9.75 | 9.75 |  | 9.75 |  |  | 9.65 | 9.75 | 9.65 | 9.733333 | 0.04082483
10 |  |  |  | 9.75 | 9.65 | 9.57 | 9.75 |  | 9.75 |  |  | 9.65 | 9.75 | 9.57 | 9.686667 | 0.07527727
RERATE
R1/9 |  |  |  | 9.75 | 9.7 | 9.63 | 9.75 |  | 9.75 |  |  | 9.7 | 9.75 | 9.63 | 9.713333 | 0.04760952
R2/10 |  |  |  | 9.75 | 9.6 | 9.57 | 9.75 |  | 9.75 |  |  | 9.5 | 9.75 | 9.5 | 9.653333 | 0.110755
Rater 33 is not rating L-60-1 reference or non-reference oil tests at their respective labs.

## L-60 Varnish
ASTM Gear Calibration Workshop
San Antonio, TX January 20, 21, 22 & 23, 2009
L-60 GEARS Varnish (Large Gear Only)
Original
SET # | 4 | 6 | 7 | 10 | 11 | 16 | 22 | 25 | 27 | 29 | 30 | 33 | MAX | MIN | AVG | Std Dev | Rating | OIL | TMC #
1C |  |  |  | 8.85 | 8.58 | 9.2 | 7.95 |  | 8.52 |  |  | 8.9 | 9.2 | 7.95 | 8.666667 | 0.4278162 | 8.2 | 151-2 | 3
2C |  |  |  | 7.9 | 7.91 | 8.1 | 7.75 |  | 7.35 |  |  | 8.55 | 8.55 | 7.35 | 7.926667 | 0.3958114 | 7.5 | 148-1 | 6
3C |  |  |  | 9.2 | 9.56 | 9.4 | 8.85 |  | 9.2 |  |  | 9.35 | 9.56 | 8.85 | 9.26 | 0.2420744 | 8.6 | 151-2 | 13
4C |  |  |  | 4.72 | 5 | 5.8 | 5.76 |  | 4.91 |  |  | 4.6 | 4.6 | 4.6 | 5.131667 | 0.5215522 |  | NRO | 14
5 |  |  |  | 8.1 | 8.13 | 7.96 | 7.65 |  | 7.4 |  |  | 7.9 | 8.13 | 7.4 | 7.856667 | 0.2820402 | 7.8 | 148-1 | 8
6 |  |  |  | 4.78 | 4.5 | 5.63 | 5.4 |  | 5.02 |  |  | 5.45 | 5.63 | 4.5 | 5.13 | 0.4374471 |  | NRO | 10
7 |  |  |  | 9 | 8.92 | 9 | 7.8 |  | 9.1 |  |  | 9.2 | 9.2 | 7.8 | 8.836667 | 0.5169784 | 8 | 151-2 | 12
8 |  |  |  | 9.2 | 9.08 | 9.1 | 7.8 |  | 8.75 |  |  | 9 | 9.2 | 7.8 | 8.821667 | 0.5230838 | 8.4 | 151-2 | 17
9 |  |  |  | 9.45 | 9.5 | 9.2 | 8.7 |  | 9.4 |  |  | 9.6 | 9.6 | 8.7 | 9.308333 | 0.3262157 | 9 | 151-2 | 18
10 |  |  |  | 8 | 8.35 | 8.1 | 7.55 |  | 8 |  |  | 7.95 | 8.35 | 7.55 | 7.991667 | 0.2596472 | 7.1 | 148-1 | 20
RERATE
R1/9 |  |  |  | 9.5 | 9.52 | 9.1 | 9.2 |  | 9.35 |  |  | 9.3 | 9.52 | 9.1 | 9.328333 | 0.1649747 | 9 | 151-2 | 18
R2/10 |  |  |  | 8 | 8.25 | 8.1 | 7.75 |  | 8.05 |  |  | 7.95 | 8.25 | 7.75 | 8.016667 | 0.166333 | 7.1 | 148-1 | 20
Rater 33 is not rating L-60-1 reference or non-reference oil tests at their respective labs.

## Comments
L-33-1: Raters 27 and 33 are not rating L-33-1 reference or non-reference oil tests at their respective labs.
L-37: Raters 27 and 33 are not rating L-371 reference or non-reference oil tests at their respective labs.
L-42: Raters 16, 27, and 33 are not rating L-421 reference or non-reference oil tests at their respective labs.
L-60-1: Rater 33 is not rating L-60-1 reference or non-reference oil tests at their respective labs.