## L-60 Varnish (New Procedure)
ASTM Gear Calibration Workshop
Cleveland, OH July 21, 22, 23 & 24, 2009
L-60 GEARS Varnish (Large Gear Only) Comparison
| SET # | 4 | 6 | 7 | 10 | 11 | 16 | 22 | 25 | 27 | 29 | 30 | 33 | MAX | MIN | AVG | Std Dev
New | 1 |  |  | 8.5 | 8.32 | 8.35 |  |  |  |  | 9.02 | 8.84 |  | 9.02 | 8.32 | 8.606 | 0.310129
Current | 1 |  |  | 8.95 | 8.28 | 8.69 |  |  |  |  | 9.15 | 8.96 |  | 9.15 | 8.28 | 8.806 | 0.3364967
New | 2 |  |  | 8.45 | 8.68 | 9.2 |  |  |  |  | 8.61 | 8.85 |  | 9.2 | 8.45 | 8.758 | 0.2857796
Current | 2 |  |  | 8.75 | 8.8 | 8.61 |  |  |  |  | 9.45 | 8.94 |  | 9.45 | 8.61 | 8.91 | 0.3241142
New | 3 |  |  | 7.95 | 8.75 | 8.4 |  |  |  |  | 8.5 | 8.13 |  | 8.75 | 7.95 | 8.346 | 0.3135761
Current | 3 |  |  | 8.6 | 8.39 | 8.76 |  |  |  |  | 8.52 | 8.76 |  | 8.76 | 8.39 | 8.606 | 0.159311
New | 4 |  |  | 7.76 | 7.31 | 7.34 |  |  |  |  | 7.6 | 7.27 |  | 7.76 | 7.27 | 7.456 | 0.2136118
Current | 4 |  |  | 8.29 | 7.5 | 7.59 |  |  |  |  | 7.58 | 7.93 |  | 8.29 | 7.5 | 7.778 | 0.3305601
New | 5 |  |  | 8.33 | 7.98 | 7.95 |  |  |  |  | 8 | 7.56 |  | 8.33 | 7.56 | 7.964 | 0.2733679
Current | 5 |  |  | 8.12 | 8.29 | 7.91 |  |  |  |  | 7.87 | 7.71 |  | 8.29 | 7.71 | 7.98 | 0.2267157
New | 6 |  |  | 7.04 | 8.1 | 6.13 |  |  |  |  | 7.3 | 7.78 |  | 8.1 | 6.13 | 7.27 | 0.7586831
Current | 6 |  |  | 7.31 | 7.76 | 7.25 |  |  |  |  | 7.61 | 7.67 |  | 7.76 | 7.25 | 7.52 | 0.226495
New | 7 |  |  | 8.7 | 7.95 | 8.57 |  |  |  |  | 7.75 | 7.54 |  | 8.7 | 7.54 | 8.102 | 0.5097745
Current | 7 |  |  | 8.45 | 8.25 | 8.15 |  |  |  |  | 8.65 | 7.72 |  | 8.65 | 7.72 | 8.244 | 0.350257
New | 8 |  |  | 9.15 | 9.05 | 9.39 |  |  |  |  | 9.3 | 8.6 |  | 9.39 | 8.6 | 9.098 | 0.3078474
Current | 8 |  |  | 9.1 | 9.03 | 9.15 |  |  |  |  | 8.95 | 8.8 |  | 9.15 | 8.8 | 9.006 | 0.1375863
New | 9 |  |  | 8.8 | 8.5 | 8.9 |  |  |  |  | 9.5 | 8.83 |  | 9.5 | 8.5 | 8.906 | 0.3656228
Current | 9 |  |  | 8.75 | 8.9 | 8.9 |  |  |  |  | 9 | 8.75 |  | 9 | 8.75 | 8.86 | 0.1083974
New | 10 |  |  | 7.78 | 7.84 | 7.29 |  |  |  |  | 8 | 7.85 |  | 8 | 7.29 | 7.752 | 0.2706843
Current | 10 |  |  | 7.68 | 7.65 | 7.65 |  |  |  |  | 7.51 | 7.89 |  | 7.89 | 7.51 | 7.676 | 0.1366748

## L-33
ASTM Gear Calibration Workshop
Cleveland, OH July 21, 22, 23 & 24, 2009
L-33 GEARS
| RATER | [16 empty] | Original
Set # | AREA | 4 | 6 | 7 | 10 | 11 | 22 | 25 | 27 | 30 | *31 | 33 | MAX | MIN | AVG | Std Dev | CMIR | RESULTS | OIL
L-33 | Area 1 |  |  |  | 10 | 10 |  | 9 |  | 9 | 9 |  | 10 | 9 | 9.4 | 0.5477226 | 58901 | 10 | 155
1C | Area 2 |  |  |  | 9 | 9 |  | 9 |  | 9 | 9 |  | 9 | 9 | 9 | 0 |  | 8
| Area 3 |  |  |  | 9 | 10 |  | 9 |  | 10 | 8 |  | 10 | 8 | 9.2 | 0.83666 |  | 8
| Area 4 |  |  |  | 9 | 10 |  | 10 |  | 10 | 9 |  | 10 | 9 | 9.6 | 0.5477226 |  | 10
| Area 5 |  |  |  | 10 | 10 |  | 10 |  | 10 | 8 |  | 10 | 8 | 9.6 | 0.8944272 |  | 10
| Area 6 |  |  |  | 10 | 10 |  | 10 |  | 10 | 10 |  | 10 | 10 | 10 | 0 |  | 10
| Area 7 |  |  |  | 10 | 10 |  | 10 |  | 10 | 10 |  | 10 | 10 | 10 | 0 |  | 10
| Area 8 |  |  |  | 10 | 10 |  | 10 |  | 10 | 10 |  | 10 | 10 | 10 | 0 |  | 10
| Area 9 |  |  |  | 10 | 10 |  | 10 |  | 10 | 10 |  | 10 | 10 | 10 | 0 |  | 10
| Area 10 |  |  |  | 9 | 10 |  | 10 |  | 10 | 10 |  | 10 | 9 | 9.8 | 0.4472136 |  | 10
[5 empty] | 9.45 | 9.807 |  | 9.626 |  | 9.72 | 9.205 |  | 9.807 | 9.205 | 9.5616 | 0.23931 |  | 9.4
| Yi |  |  |  | -0.52 | 0.908 |  | 0.184 |  | 0.56 | -1.5 | [6 empty] | -0.72
L-33 | Area 1 |  |  |  | 10 | 10 |  | 10 |  | 10 | 10 |  | 10 | 10 | 10 | 0 | 65055 | 10 | 151-3
2C | Area 2 |  |  |  | 8 | 8 |  | 8 |  | 8 | 8 |  | 8 | 8 | 8 | 0 |  | 8
| Area 3 |  |  |  | 8 | 8 |  | 8 |  | 8 | 8 |  | 8 | 8 | 8 | 0 |  | 8
| Area 4 |  |  |  | 9 | 8 |  | 8 |  | 10 | 9 |  | 10 | 8 | 8.8 | 0.83666 |  | 8
| Area 5 |  |  |  | 9 | 10 |  | 9 |  | 10 | 10 |  | 10 | 9 | 9.6 | 0.5477226 |  | 10
| Area 6 |  |  |  | 10 | 10 |  | 10 |  | 10 | 10 |  | 10 | 10 | 10 | 0 |  | 10
| Area 7 |  |  |  | 10 | 10 |  | 10 |  | 10 | 10 |  | 10 | 10 | 10 | 0 |  | 10
| Area 8 |  |  |  | 10 | 10 |  | 10 |  | 10 | 10 |  | 10 | 10 | 10 | 0 |  | 10
| Area 9 |  |  |  | 10 | 10 |  | 10 |  | 10 | 10 |  | 10 | 10 | 10 | 0 |  | 10
| Area 10 |  |  |  | 10 | 10 |  | 10 |  | 10 | 10 |  | 10 | 10 | 10 | 0 |  | 10
[5 empty] | 9.178 | 9.088 |  | 9.009 |  | 9.426 | 9.257 |  | 9.426 | 9.009 | 9.1916 | 0.1608425 |  | 9.1
| Yi |  |  |  | -1.848 | -2.208 |  | -2.524 |  | -0.856 | -1.532 | [6 empty] | -2.16
3 | 1 |  |  |  | 10 | 10 |  | 10 |  | 10 | 8 |  | 10 | 8 | 9.6 | 0.8944272 | 65616 | 10 | 123-2
3 | 2 |  |  |  | 8 | 8 |  | 8 |  | 8 | 5 |  | 8 | 5 | 7.4 | 1.341641 |  | 8
3 | 3 |  |  |  | 8 | 8 |  | 8 |  | 8 | 8 |  | 8 | 8 | 8 | 0 |  | 8
3 | 4 |  |  |  | 9 | 9 |  | 8 |  | 8 | 8 |  | 9 | 8 | 8.4 | 0.5477226 |  | 9
3 | 5 |  |  |  | 10 | 10 |  | 10 |  | 10 | 10 |  | 10 | 10 | 10 | 0 |  | 10
3 | 6 |  |  |  | 10 | 9 |  | 10 |  | 8 | 9 |  | 10 | 8 | 9.2 | 0.83666 |  | 9
3 | 7 |  |  |  | 9 | 8 |  | 9 |  | 8 | 8 |  | 9 | 8 | 8.4 | 0.5477226 |  | 8
3 | 8 |  |  |  | 9 | 9 |  | 9 |  | 9 | 8 |  | 9 | 8 | 8.8 | 0.4472136 |  | 9
3 | 9 |  |  |  | 8 | 8 |  | 8 |  | 8 | 8 |  | 8 | 8 | 8 | 0 |  | 8
3 | 10 |  |  |  | 8 | 8 |  | 8 |  | 8 | 8 |  | 8 | 8 | 8 | 0 |  | 8
| Total Rust |  |  |  | 8.793 | 8.663 |  | 8.624 |  | 8.415 | 7.658 |  | 8.793 | 7.658 | 8.4306 | 0.452742 |  | 8.7
| Yi |  |  |  | 0.2038462 | -0.2961538 |  | -0.4461538 |  | -1.25 | -4.161538 |  |  |  | -1.19 |  |  | -0.15
4 | 1 |  |  |  | 10 | 10 |  | 10 |  | 10 | 10 |  | 10 | 10 | 10 | 0 | 62964 | 10 | 155
4 | 2 |  |  |  | 8 | 8 |  | 8 |  | 8 | 8 |  | 8 | 8 | 8 | 0 |  | 8
4 | 3 |  |  |  | 8 | 8 |  | 8 |  | 8 | 8 |  | 8 | 8 | 8 | 0 |  | 8
4 | 4 |  |  |  | 9 | 8 |  | 8 |  | 9 | 9 |  | 9 | 8 | 8.6 | 0.5477226 |  | 8
4 | 5 |  |  |  | 10 | 10 |  | 10 |  | 10 | 10 |  | 10 | 10 | 10 | 0 |  | 10
4 | 6 |  |  |  | 10 | 10 |  | 10 |  | 10 | 10 |  | 10 | 10 | 10 | 0 |  | 10
4 | 7 |  |  |  | 10 | 10 |  | 10 |  | 10 | 9 |  | 10 | 9 | 9.8 | 0.4472136 |  | 10
4 | 8 |  |  |  | 10 | 10 |  | 10 |  | 10 | 10 |  | 10 | 10 | 10 | 0 |  | 10
4 | 9 |  |  |  | 10 | 10 |  | 10 |  | 10 | 10 |  | 10 | 10 | 10 | 0 |  | 10
4 | 10 |  |  |  | 10 | 10 |  | 10 |  | 10 | 10 |  | 10 | 10 | 10 | 0 |  | 10
| Total Rust |  |  |  | 9.257 | 9.088 |  | 9.088 |  | 9.257 | 9.206 |  | 9.257 | 9.088 | 9.1792 | 0.08581783 |  | 9.1
| Yi |  |  |  | -1.292 | -1.968 |  | -1.968 |  | -1.292 | -1.496 |  |  |  | -1.6032 |  |  | -1.92
5 | 1 |  |  |  | 10 | 10 |  | 10 |  | 10 | 10 |  | 10 | 10 | 10 | 0 | 65055 | 10 | 151-3
5 | 2 |  |  |  | 8 | 8 |  | 8 |  | 8 | 8 |  | 8 | 8 | 8 | 0 |  | 5
5 | 3 |  |  |  | 8 | 8 |  | 8 |  | 8 | 8 |  | 8 | 8 | 8 | 0 |  | 5
5 | 4 |  |  |  | 8 | 8 |  | 8 |  | 8 | 9 |  | 9 | 8 | 8.2 | 0.4472136 |  | 8
5 | 5 |  |  |  | 9 | 9 |  | 10 |  | 10 | 10 |  | 10 | 9 | 9.6 | 0.5477226 |  | 10
5 | 6 |  |  |  | 10 | 10 |  | 10 |  | 10 | 10 |  | 10 | 10 | 10 | 0 |  | 9
5 | 7 |  |  |  | 10 | 10 |  | 10 |  | 10 | 10 |  | 10 | 10 | 10 | 0 |  | 9
5 | 8 |  |  |  | 10 | 10 |  | 10 |  | 10 | 9 |  | 10 | 9 | 9.8 | 0.4472136 |  | 9
5 | 9 |  |  |  | 10 | 10 |  | 10 |  | 10 | 10 |  | 10 | 10 | 10 | 0 |  | 10
5 | 10 |  |  |  | 10 | 10 |  | 10 |  | 10 | 9 |  | 10 | 9 | 9.8 | 0.4472136 |  | 8
| Total Rust |  |  |  | 9.009 | 9.009 |  | 9.088 |  | 9.088 | 9.08 |  | 9.088 | 9.009 | 9.0548 | 0.04193686 |  | 7.8
| Yi |  |  |  | -2.524 | -2.524 |  | -2.208 |  | -2.208 | -2.24 |  |  |  | -2.3408 |  |  | -3.62
RE-Rate
R1/4 | 1 |  |  |  | 10 | 10 |  | 10 |  | 10 | 10 |  | 10 | 10 | 10 | 0 | 62964 | 10 | 155
R1/4 | 2 |  |  |  | 8 | 8 |  | 8 |  | 8 | 8 |  | 8 | 8 | 8 | 0 |  | 8
R1/4 | 3 |  |  |  | 8 | 8 |  | 8 |  | 8 | 8 |  | 8 | 8 | 8 | 0 |  | 8
R1/4 | 4 |  |  |  | 8 | 8 |  | 8 |  | 8 | 8 |  | 8 | 8 | 8 | 0 |  | 8
R1/4 | 5 |  |  |  | 10 | 10 |  | 10 |  | 10 | 10 |  | 10 | 10 | 10 | 0 |  | 10
R1/4 | 6 |  |  |  | 10 | 10 |  | 10 |  | 10 | 10 |  | 10 | 10 | 10 | 0 |  | 10
R1/4 | 7 |  |  |  | 10 | 10 |  | 10 |  | 10 | 9 |  | 10 | 9 | 9.8 | 0.4472136 |  | 10
R1/4 | 8 |  |  |  | 10 | 10 |  | 10 |  | 10 | 9 |  | 10 | 9 | 9.8 | 0.4472136 |  | 10
R1/4 | 9 |  |  |  | 10 | 10 |  | 10 |  | 10 | 10 |  | 10 | 10 | 10 | 0 |  | 10
R1/4 | 10 |  |  |  | 10 | 10 |  | 10 |  | 10 | 10 |  | 10 | 10 | 10 | 0 |  | 10
| Total Rust |  |  |  | 9.088 | 9.088 |  | 9.088 |  | 9.088 | 8.954 |  | 9.088 | 8.954 | 9.0612 | 0.05992662 |  | 9.1
| Yi |  |  |  | -1.968 | -1.968 |  | -1.968 |  | -1.968 | -2.504 | [6 empty] | -1.92
*Rater 31 is not rating L-33-1 reference or non-reference oil tests at their lab.

## L-37 Pinion
ASTM Gear Calibration Workshop
Cleveland, OH July 21, 22, 23 & 24, 2009
L-37 PINION GEARS
[18 empty] | RCMS | RCMS
SET # | DISTRESS | 4 | 7 | 10 | 11 | 22 | 25 | 27 | 29 | 30 | *31 | 32 | 33 | MAX | MIN | AVG | Std Dev | Pinion # | Mean
1C | Ridging |  | 6 | 7 | 6 |  | 6 |  | 5 | 6 | 8 |  |  | 8 | 5 | 6.285714 | 0.9511897 | 1 | 5.4
1C | Rippling |  | 9 | 7 | 8 |  | 8 |  | 8 | 8 | 9 |  |  | 9 | 7 | 8.142857 | 0.6900656 |  | 7.8
1C | Wear |  | 6 | 6 | 6 |  | 6 |  | 5 | 6 | 6 |  |  | 6 | 5 | 5.857143 | 0.3779645 |  | 5.9
1C | Spitting |  | 9.9 | 9.9 | 9.9 |  | 9.9 |  | 9.9 | 9.9 | 9.9 |  |  | 9.9 | 9.9 | 9.9 | 0 |  | 9.91
1C | Scoring |  | 10 | 10 | 10 |  | 10 |  | 10 | 10 | 10 |  |  | 10 | 10 | 10 | 0
2C | Ridging |  | 8 | 8 | 9 |  | 8 |  | 7 | 9 | 9 |  |  | 9 | 7 | 8.285714 | 0.7559289 | 3 | 7.6
2C | Rippling |  | 7 | 7 | 7 |  | 7 |  | 8 | 8 | 8 |  |  | 8 | 7 | 7.428571 | 0.5345225 |  | 6.4
2C | Wear |  | 6 | 6 | 6 |  | 6 |  | 6 | 6 | 6 |  |  | 6 | 6 | 6 | 0 |  | 6.6
2C | Spitting |  | 9.9 | 9.9 | 9.9 |  | 9.9 |  | 9.9 | 9.8 | 9.9 |  |  | 9.9 | 9.8 | 9.885714 | 0.03779645 |  | 9.86
2C | Scoring |  | 10 | 10 | 10 |  | 10 |  | 10 | 10 | 10 |  |  | 10 | 10 | 10 | 0
3C | Ridging |  | 8 | 8 | 9 |  | 8 |  | 8 | 9 | 9 |  |  | 9 | 8 | 8.428571 | 0.5345225 | 10 | 8.3
3C | Rippling |  | 7 | 6 | 6 |  | 8 |  | 8 | 7 | 7 |  |  | 8 | 6 | 7 | 0.8164966 |  | 5.9
3C | Wear |  | 5 | 6 | 6 |  | 6 |  | 5 | 6 | 6 |  |  | 6 | 5 | 5.714286 | 0.48795 |  | 5.7
3C | Spitting |  | 9.9 | 9.9 | 9.9 |  | 9.9 |  | 9.8 | 9.9 | 9.9 |  |  | 9.9 | 9.8 | 9.885714 | 0.03779645 |  | 9.86
3C | Scoring |  | 10 | 10 | 10 |  | 10 |  | 10 | 10 | 10 |  |  | 10 | 10 | 10 | 0
4C | Ridging |  | 9 | 9 | 9 |  | 9 |  | 8 | 9 | 9 |  |  | 9 | 8 | 8.857143 | 0.3779645 | 11 | 8.4
4C | Rippling |  | 6 | 7 | 7 |  | 7 |  | 7 | 7 | 9 |  |  | 9 | 6 | 7.142857 | 0.8997354 |  | 6.9
4C | Wear |  | 6 | 6 | 6 |  | 6 |  | 6 | 7 | 6 |  |  | 7 | 6 | 6.142857 | 0.3779645 |  | 6.9
4C | Spitting |  | 9.3 | 9.4 | 9.8 |  | 9.7 |  | 9.9 | 9.6 | 9.9 |  |  | 9.9 | 9.3 | 9.657143 | 0.2370453 |  | 9.58
4C | Scoring |  | 10 | 10 | 10 |  | 10 |  | 10 | 10 | 10 |  |  | 10 | 10 | 10 | 0
5 | Ridging |  | 9 | 9 | 9 |  | 9 |  | 10 | 9 | 9 |  |  | 10 | 9 | 9.142857 | 0.3779645 | 13 | 9.5
5 | Rippling |  | 10 | 10 | 10 |  | 9 |  | 10 | 10 | 9 |  |  | 10 | 9 | 9.714286 | 0.48795 |  | 9.6
5 | Wear |  | 8 | 8 | 8 |  | 8 |  | 8 | 8 | 7 |  |  | 8 | 7 | 7.857143 | 0.3779645 |  | 7.5
5 | Spitting |  | 9.9 | 10 | 9.9 |  | 9.9 |  | 9.9 | 9.9 | 9.9 |  |  | 10 | 9.9 | 9.914286 | 0.03779645 |  | 9.92
5 | Scoring |  | 10 | 10 | 10 |  | 10 |  | 10 | 10 | 10 |  |  | 10 | 10 | 10 | 0
6 | Ridging |  | 6 | 6 | 5 |  | 6 |  | 6 | 5 | 6 |  |  | 6 | 5 | 5.714286 | 0.48795 | 15 | 5.6
6 | Rippling |  | 7 | 9 | 9 |  | 9 |  | 9 | 8 | 9 |  |  | 9 | 7 | 8.571429 | 0.7867958 |  | 8.6
6 | Wear |  | 5 | 6 | 6 |  | 6 |  | 6 | 6 | 5 |  |  | 6 | 5 | 5.714286 | 0.48795 |  | 5.4
6 | Spitting |  | 7 | 8 | 8 |  | 8 |  | 7 | 7 | 8 |  |  | 8 | 7 | 7.571429 | 0.5345225 |  | 7.56
6 | Scoring |  | 10 | 10 | 10 |  | 10 |  | 10 | 10 | 10 |  |  | 10 | 10 | 10 | 0
7 | Ridging |  | 9 | 9 | 10 |  | 9 |  | 9 | 9 | 9 |  |  | 10 | 9 | 9.142857 | 0.3779645 | 31 | 9.5
7 | Rippling |  | 9 | 9 | 9 |  | 9 |  | 9 | 9 | 9 |  |  | 9 | 9 | 9 | 0 |  | 9.2
7 | Wear |  | 7 | 7 | 7 |  | 7 |  | 8 | 7 | 7 |  |  | 8 | 7 | 7.142857 | 0.3779645 |  | 6.8
7 | Spitting |  | 9.9 | 9.9 | 9.9 |  | 9.9 |  | 9.9 | 9.8 | 9.9 |  |  | 9.9 | 9.8 | 9.885714 | 0.03779645 |  | 9.91
7 | Scoring |  | 10 | 10 | 10 |  | 10 |  | 10 | 10 | 10 |  |  | 10 | 10 | 10 | 0
8 | Ridging |  | 7 | 6 | 7 |  | 8 |  | 9 | 8 | 8 |  |  | 9 | 6 | 7.571429 | 0.9759001 | 34 | 7.5
8 | Rippling |  | 6 | 6 | 7 |  | 8 |  | 7 | 8 | 7 |  |  | 8 | 6 | 7 | 0.8164966 |  | 6.7
8 | Wear |  | 7 | 6 | 6 |  | 7 |  | 7 | 6 | 7 |  |  | 7 | 6 | 6.571429 | 0.5345225 |  | 6.4
8 | Spitting |  | 9.9 | 9.9 | 9.9 |  | 9.9 |  | 9.9 | 9.9 | 9.9 |  |  | 9.9 | 9.9 | 9.9 | 0 |  | 9.9
8 | Scoring |  | 10 | 10 | 10 |  | 10 |  | 10 | 10 | 10 |  |  | 10 | 10 | 10 | 0
9 | Ridging |  | 5 | 6 | 5 |  | 6 |  | 6 | 5 | 5 |  |  | 6 | 5 | 5.428571 | 0.5345225 | 44 | 4.8
9 | Rippling |  | 9 | 9 | 9 |  | 9 |  | 9 | 9 | 8 |  |  | 9 | 8 | 8.857143 | 0.3779645 |  | 9.3
9 | Wear |  | 7 | 6 | 6 |  | 7 |  | 7 | 6 | 6 |  |  | 7 | 6 | 6.428571 | 0.5345225 |  | 5.8
9 | Spitting |  | 9.9 | 9.9 | 9.9 |  | 9.9 |  | 9.9 | 9.9 | 9.9 |  |  | 9.9 | 9.9 | 9.9 | 0 |  | 9.9
9 | Scoring |  | 10 | 10 | 10 |  | 10 |  | 10 | 10 | 10 |  |  | 10 | 10 | 10 | 0
10 | Ridging |  | 6 | 6 | 6 |  | 7 |  | 7 | 6 | 6 |  |  | 7 | 6 | 6.285714 | 0.48795 | 45 | 5.5
10 | Rippling |  | 8 | 8 | 9 |  | 9 |  | 9 | 8 | 9 |  |  | 9 | 8 | 8.571429 | 0.5345225 |  | 8.5
10 | Wear |  | 6 | 6 | 6 |  | 7 |  | 7 | 6 | 6 |  |  | 7 | 6 | 6.285714 | 0.48795 |  | 6.3
10 | Spitting |  | 9.9 | 9.9 | 9.9 |  | 9.9 |  | 9.9 | 9.9 | 9.9 |  |  | 9.9 | 9.9 | 9.9 | 0 |  | 9.92
10 | Scoring |  | 10 | 10 | 10 |  | 10 |  | 10 | 10 | 10 |  |  | 10 | 10 | 10 | 0
11 | Ridging |  | 9 | 8 | 9 |  | 9 |  | 9 | 9 | 9 |  |  | 9 | 8 | 8.857143 | 0.3779645 | 55 | 8.7
11 | Rippling |  | 9 | 9 | 9 |  | 9 |  | 9 | 9 | 9 |  |  | 9 | 9 | 9 | 0 |  | 9.2
11 | Wear |  | 7 | 6 | 6 |  | 7 |  | 7 | 6 | 7 |  |  | 7 | 6 | 6.571429 | 0.5345225 |  | 7
11 | Spitting |  | 9.9 | 9.9 | 9.9 |  | 9.9 |  | 9.9 | 9.9 | 9.9 |  |  | 9.9 | 9.9 | 9.9 | 0 |  | 9.9
11 | Scoring |  | 10 | 10 | 10 |  | 10 |  | 10 | 10 | 10 |  |  | 10 | 10 | 10 | 0
12 | Ridging |  | 7 | 8 | 7 |  | 9 |  | 8 | 7 | 7 |  |  | 9 | 7 | 7.571429 | 0.7867958 | 59 | 8.3
12 | Rippling |  | 6 | 6 | 4 |  | 6 |  | 6 | 6 | 5 |  |  | 6 | 4 | 5.571429 | 0.7867958 |  | 5.7
12 | Wear |  | 6 | 6 | 6 |  | 6 |  | 6 | 6 | 5 |  |  | 6 | 5 | 5.857143 | 0.3779645 |  | 5.7
12 | Spitting |  | 9 | 9 | 9 |  | 9 |  | 9.5 | 9 | 9 |  |  | 9.5 | 9 | 9.071429 | 0.1889822 |  | 8.5
12 | Scoring |  | 10 | 10 | 10 |  | 10 |  | 10 | 10 | 10 |  |  | 10 | 10 | 10 | 0
R1/5 | Ridging |  | 9 | 9 | 9 |  | 9 |  | 10 | 9 | 9 |  |  | 10 | 9 | 9.142857 | 0.3779645 | 13 | 9.5
R1/5 | Rippling |  | 10 | 10 | 10 |  | 9 |  | 10 | 10 | 9 |  |  | 10 | 9 | 9.714286 | 0.48795 |  | 9.6
R1/5 | Wear |  | 8 | 8 | 7 |  | 8 |  | 6 | 8 | 7 |  |  | 8 | 6 | 7.428571 | 0.7867958 |  | 7.5
R1/5 | Spitting |  | 9.9 | 9.9 | 9.9 |  | 9.9 |  | 9.9 | 9.9 | 9.9 |  |  | 9.9 | 9.9 | 9.9 | 0 |  | 9.92
R1/5 | Scoring |  | 10 | 10 | 10 |  | 10 |  | 10 | 10 | 10 |  |  | 10 | 10 | 10 | 0
R2/6 | Ridging |  | 5 | 6 | 5 |  | 6 |  | 8 | 5 | 6 |  |  | 8 | 5 | 5.857143 | 1.069045 | 15 | 5.6
R2/6 | Rippling |  | 8 | 9 | 9 |  | 9 |  | 9 | 9 | 8 |  |  | 9 | 8 | 8.714286 | 0.48795 |  | 8.6
R2/6 | Wear |  | 5 | 6 | 6 |  | 6 |  | 6 | 6 | 6 |  |  | 6 | 5 | 5.857143 | 0.3779645 |  | 5.4
R2/6 | Spitting |  | 7 | 8 | 8 |  | 8 |  | 7 | 7 | 8 |  |  | 8 | 7 | 7.571429 | 0.5345225 |  | 7.56
R2/6 | Scoring |  | 10 | 10 | 10 |  | 10 |  | 10 | 10 | 10 |  |  | 10 | 10 | 10 | 0
R3/8 | Ridging |  | 8 | 7 | 8 |  | 9 |  | 8 | 8 | 7 |  |  | 9 | 7 | 7.857143 | 0.6900656 | 34 | 7.5
R3/8 | Rippling |  | 7 | 6 | 7 |  | 8 |  | 7 | 7 | 7 |  |  | 8 | 6 | 7 | 0.5773503 |  | 6.7
R3/8 | Wear |  | 7 | 6 | 6 |  | 7 |  | 7 | 6 | 6 |  |  | 7 | 6 | 6.428571 | 0.5345225 |  | 6.4
R3/8 | Spitting |  | 9.9 | 9.9 | 9.9 |  | 9.9 |  | 9.9 | 9.9 | 9.9 |  |  | 9.9 | 9.9 | 9.9 | 0 |  | 9.9
R3/8 | Scoring |  | 10 | 10 | 10 |  | 10 |  | 10 | 10 | 10 |  |  | 10 | 10 | 10 | 0
R4/9 | Ridging |  | 6 | 6 | 5 |  | 6 |  | 7 | 5 | 6 |  |  | 7 | 5 | 5.857143 | 0.6900656 | 44 | 4.8
R4/9 | Rippling |  | 9 | 9 | 9 |  | 9 |  | 9 | 9 | 9 |  |  | 9 | 9 | 9 | 0 |  | 9.3
R4/9 | Wear |  | 6 | 6 | 6 |  | 7 |  | 6 | 6 | 6 |  |  | 7 | 6 | 6.142857 | 0.3779645 |  | 5.8
R4/9 | Spitting |  | 9.9 | 9.9 | 9.9 |  | 9.9 |  | 9.9 | 9.9 | 9.9 |  |  | 9.9 | 9.9 | 9.9 | 0 |  | 9.9
R4/9 | Scoring |  | 10 | 10 | 10 |  | 10 |  | 10 | 10 | 10 |  |  | 10 | 10 | 10 | 0
*Rater 31 is not rating L-33-1 reference or non-reference oil tests at their lab.

## L-37 Ring
ASTM Gear Calibration Workshop
Cleveland, OH July 21, 22, 23 & 24, 2009
L-37 RING GEARS
SET # | DISTRESS | 4 | 6 | 7 | 10 | 11 | 22 | 25 | 27 | 28 | 29 | 30 | *31 | 32 | *33 | MAX | MIN | AVG | Std Dev
1C | Ridging |  |  | 8 | 8 | 9 |  | 9 |  |  | 9 | 10 | 9 |  | 9 | 10 | 8 | 8.875 | 0.6408699
1C | Rippling |  |  | 10 | 10 | 10 |  | 9 |  |  | 9 | 10 | 9 |  | 10 | 10 | 9 | 9.625 | 0.5175492
1C | Wear |  |  | 7 | 7 | 7 |  | 7 |  |  | 7 | 7 | 8 |  | 7 | 8 | 7 | 7.125 | 0.3535534
1C | Spitting |  |  | 9.9 | 9.9 | 9.9 |  | 9.9 |  |  | 9.9 | 9.9 | 9.9 |  | 9.9 | 9.9 | 9.9 | 9.9 | 0
1C | Scoring |  |  | 10 | 10 | 10 |  | 10 |  |  | 10 | 10 | 10 |  | 10 | 10 | 10 | 10 | 0
2C | Ridging |  |  | 9 | 9 | 9 |  | 9 |  |  | 10 | 9 | 9 |  | 9 | 10 | 9 | 9.125 | 0.3535534
2C | Rippling |  |  | 10 | 10 | 10 |  | 9 |  |  | 9 | 10 | 9 |  | 9 | 10 | 9 | 9.5 | 0.5345225
2C | Wear |  |  | 7 | 8 | 8 |  | 8 |  |  | 8 | 8 | 9 |  | 8 | 9 | 7 | 8 | 0.5345225
2C | Spitting |  |  | 9.9 | 9.9 | 9.9 |  | 9.9 |  |  | 9.9 | 9.9 | 9.9 |  | 9.9 | 9.9 | 9.9 | 9.9 | 0
2C | Scoring |  |  | 10 | 10 | 10 |  | 10 |  |  | 10 | 10 | 10 |  | 10 | 10 | 10 | 10 | 0
3C | Ridging |  |  | 7 | 8 | 7 |  | 7 |  |  | 8 | 8 | 8 |  | 8 | 8 | 7 | 7.625 | 0.5175492
3C | Rippling |  |  | 9 | 10 | 10 |  | 9 |  |  | 9 | 10 | 9 |  | 10 | 10 | 9 | 9.5 | 0.5345225
3C | Wear |  |  | 7 | 7 | 7 |  | 7 |  |  | 7 | 7 | 7 |  | 7 | 7 | 7 | 7 | 0
3C | Spitting |  |  | 9.9 | 9.9 | 9.9 |  | 9.9 |  |  | 9.9 | 9.9 | 9.9 |  | 9.9 | 9.9 | 9.9 | 9.9 | 0
3C | Scoring |  |  | 10 | 10 | 10 |  | 10 |  |  | 10 | 10 | 10 |  | 10 | 10 | 10 | 10 | 0
4C | Ridging |  |  | 4 | 6 | 5 |  | 4 |  |  | 5 | 5 | 4 |  | 4 | 6 | 4 | 4.625 | 0.7440238
4C | Rippling |  |  | 9 | 10 | 10 |  | 9 |  |  | 9 | 10 | 9 |  | 10 | 10 | 9 | 9.5 | 0.5345225
4C | Wear |  |  | 6 | 6 | 6 |  | 5 |  |  | 6 | 5 | 6 |  | 5 | 6 | 5 | 5.625 | 0.5175492
4C | Spitting |  |  | 9.8 | 9.9 | 9.7 |  | 9.8 |  |  | 9.8 | 9.8 | 9.9 |  | 9.9 | 9.9 | 9.7 | 9.825 | 0.07071068
4C | Scoring |  |  | 10 | 10 | 10 |  | 10 |  |  | 10 | 10 | 10 |  | 10 | 10 | 10 | 10 | 0
5 | Ridging |  |  | 4 | 6 | 4 |  | 6 |  |  | 7 | 4 | 3 |  | 5 | 7 | 3 | 4.875 | 1.356203
5 | Rippling |  |  | 8 | 9 | 10 |  | 9 |  |  | 8 | 10 | 9 |  | 7 | 10 | 7 | 8.75 | 1.035098
5 | Wear |  |  | 4 | 6 | 6 |  | 7 |  |  | 6 | 6 | 6 |  | 5 | 7 | 4 | 5.75 | 0.8864053
5 | Spitting |  |  | 9.6 | 9.8 | 9.9 |  | 9.8 |  |  | 9.7 | 9.6 | 9.8 |  | 9.9 | 9.9 | 9.6 | 9.7625 | 0.1187735
5 | Scoring |  |  | 10 | 10 | 10 |  | 10 |  |  | 10 | 10 | 10 |  | 10 | 10 | 10 | 10 | 0
6 | Ridging |  |  | 9 | 10 | 10 |  | 10 |  |  | 10 | 10 | 10 |  | 10 | 10 | 9 | 9.875 | 0.3535534
6 | Rippling |  |  | 10 | 10 | 10 |  | 9 |  |  | 9 | 10 | 9 |  | 10 | 10 | 9 | 9.625 | 0.5175492
6 | Wear |  |  | 8 | 8 | 8 |  | 8 |  |  | 8 | 8 | 8 |  | 7 | 8 | 7 | 7.875 | 0.3535534
6 | Spitting |  |  | 9.8 | 9.9 | 9.9 |  | 9.9 |  |  | 9.9 | 9.9 | 9.9 |  | 9.9 | 9.9 | 9.8 | 9.8875 | 0.03535534
6 | Scoring |  |  | 10 | 10 | 10 |  | 10 |  |  | 10 | 10 | 10 |  | 10 | 10 | 10 | 10 | 0
7 | Ridging |  |  | 10 | 9 | 9 |  | 9 |  |  | 10 | 10 | 10 |  | 10 | 10 | 9 | 9.625 | 0.5175492
7 | Rippling |  |  | 10 | 9 | 10 |  | 9 |  |  | 8 | 10 | 9 |  | 10 | 10 | 8 | 9.375 | 0.7440238
7 | Wear |  |  | 7 | 8 | 8 |  | 7 |  |  | 8 | 8 | 9 |  | 8 | 9 | 7 | 7.875 | 0.6408699
7 | Spitting |  |  | 9.9 | 9.9 | 9.9 |  | 9.9 |  |  | 9.9 | 9.9 | 9.9 |  | 9.9 | 9.9 | 9.9 | 9.9 | 0
7 | Scoring |  |  | 10 | 10 | 10 |  | 10 |  |  | 10 | 10 | 10 |  | 10 | 10 | 10 | 10 | 0
8 | Ridging |  |  | 10 | 10 | 10 |  | 9 |  |  | 10 | 10 | 10 |  | 10 | 10 | 9 | 9.875 | 0.3535534
8 | Rippling |  |  | 10 | 9 | 10 |  | 9 |  |  | 8 | 10 | 9 |  | 10 | 10 | 8 | 9.375 | 0.7440238
8 | Wear |  |  | 7 | 8 | 9 |  | 8 |  |  | 8 | 8 | 9 |  | 7 | 9 | 7 | 8 | 0.7559289
8 | Spitting |  |  | 9.9 | 9.9 | 9.9 |  | 9.9 |  |  | 9.9 | 9.9 | 9.9 |  | 9.9 | 9.9 | 9.9 | 9.9 | 0
8 | Scoring |  |  | 10 | 10 | 10 |  | 10 |  |  | 10 | 10 | 10 |  | 10 | 10 | 10 | 10 | 0
9 | Ridging |  |  | 4 | 6 | 4 |  | 6 |  |  | 7 | 4 | 4 |  | 5 | 7 | 4 | 5 | 1.195229
9 | Rippling |  |  | 8 | 9 | 9 |  | 9 |  |  | 9 | 9 | 9 |  | 10 | 10 | 8 | 9 | 0.5345225
9 | Wear |  |  | 4 | 5 | 6 |  | 6 |  |  | 6 | 6 | 6 |  | 5 | 6 | 4 | 5.5 | 0.7559289
9 | Spitting |  |  | 9.8 | 9.9 | 9.9 |  | 9.9 |  |  | 9.9 | 9.8 | 9.9 |  | 9.9 | 9.9 | 9.8 | 9.875 | 0.046291
9 | Scoring |  |  | 10 | 10 | 10 |  | 10 |  |  | 10 | 10 | 10 |  | 10 | 10 | 10 | 10 | 0
10 | Ridging |  |  | 6 | 7 | 6 |  | 7 |  |  | 8 | 6 | 6 |  | 7 | 8 | 6 | 6.625 | 0.7440238
10 | Rippling |  |  | 8 | 9 | 9 |  | 9 |  |  | 9 | 10 | 9 |  | 10 | 10 | 8 | 9.125 | 0.6408699
10 | Wear |  |  | 5 | 6 | 7 |  | 7 |  |  | 7 | 7 | 7 |  | 5 | 7 | 5 | 6.375 | 0.9161254
10 | Spitting |  |  | 9.8 | 9.9 | 9.9 |  | 9.9 |  |  | 9.9 | 9.9 | 9.9 |  | 9.9 | 9.9 | 9.8 | 9.8875 | 0.03535534
10 | Scoring |  |  | 10 | 10 | 10 |  | 10 |  |  | 10 | 10 | 10 |  | 10 | 10 | 10 | 10 | 0
R1/6 | Ridging |  |  | 9 | 10 | 10 |  | 10 |  |  | 10 | 10 | 9 |  | 10 | 10 | 9 | 9.75 | 0.46291
R1/6 | Rippling |  |  | 10 | 10 | 10 |  | 9 |  |  | 9 | 10 | 9 |  | 10 | 10 | 9 | 9.625 | 0.5175492
R1/6 | Wear |  |  | 7 | 8 | 8 |  | 8 |  |  | 8 | 8 | 8 |  | 7 | 8 | 7 | 7.75 | 0.46291
R1/6 | Spitting |  |  | 9.9 | 9.9 | 9.9 |  | 9.9 |  |  | 9.9 | 9.9 | 9.9 |  | 9.9 | 9.9 | 9.9 | 9.9 | 0
R1/6 | Scoring |  |  | 10 | 10 | 10 |  | 10 |  |  | 10 | 10 | 10 |  | 10 | 10 | 10 | 10 | 0
R2/7 | Ridging |  |  | 9 | 9 | 9 |  | 10 |  |  | 10 | 10 | 9 |  | 10 | 10 | 9 | 9.5 | 0.5345225
R2/7 | Rippling |  |  | 10 | 9 | 9 |  | 9 |  |  | 8 | 10 | 9 |  | 10 | 10 | 8 | 9.25 | 0.7071068
R2/7 | Wear |  |  | 7 | 8 | 8 |  | 7 |  |  | 8 | 8 | 9 |  | 8 | 9 | 7 | 7.875 | 0.6408699
R2/7 | Spitting |  |  | 9.9 | 9.9 | 9.9 |  | 9.9 |  |  | 9.9 | 9.9 | 9.9 |  | 9.9 | 9.9 | 9.9 | 9.9 | 0
R2/7 | Scoring |  |  | 10 | 10 | 10 |  | 10 |  |  | 10 | 10 | 10 |  | 10 | 10 | 10 | 10 | 0
R3/9 | Ridging |  |  | 4 | 6 | 3 |  | 5 |  |  | 6 | 4 | 3 |  | 4 | 6 | 3 | 4.375 | 1.187735
R3/9 | Rippling |  |  | 8 | 9 | 9 |  | 9 |  |  | 8 | 9 | 9 |  | 10 | 10 | 8 | 8.875 | 0.6408699
R3/9 | Wear |  |  | 4 | 5 | 6 |  | 6 |  |  | 6 | 6 | 6 |  | 5 | 6 | 4 | 5.5 | 0.7559289
R3/9 | Spitting |  |  | 9.9 | 9.9 | 9.9 |  | 9.9 |  |  | 9.8 | 9.8 | 9.9 |  | 9.9 | 9.9 | 9.8 | 9.875 | 0.046291
R3/9 | Scoring |  |  | 10 | 10 | 10 |  | 10 |  |  | 10 | 10 | 10 |  | 10 | 10 | 10 | 10 | 0
*Raters 31 and 33 are not rating L-33-1 reference or non-reference oil tests at their respective labs.

## L-42
ASTM Gear Calibration Workshop
Cleveland, OH July 21, 22, 23 & 24, 2009
L-42 GEARS
RCMS
SET # |  | 4 | 7 | 10 | 11 | 16 | 22 | 25 | 27 | 29 | 30 | *31 | 32 | *33 | MAX | MIN | AVG | Std Dev | RCMS # | Mean
1C | Pinion |  | 18 | 16 | 20 |  |  | 18 |  | 17 | 16 | 19 |  | 16 | 20 | 16 | 17.5 | 1.511858 | 1 | 17.5
1C | Ring |  | 11 | 10 | 10 |  |  | 13 |  | 9 | 10 | 8 |  | 6 | 13 | 6 | 9.625 | 2.065879 | 1 | 9.8
2C | Pinion |  | 14 | 13 | 15 |  |  | 15 |  | 13 | 13 | 16 |  | 15 | 16 | 13 | 14.25 | 1.164965 | 10 | 14.4
2C | Ring |  | 8 | 7 | 7 |  |  | 7 |  | 7 | 9 | 11 |  | 6 | 11 | 6 | 7.75 | 1.581139 | 10 | 8.2
3C | Pinion |  | 11 | 9 | 8 |  |  | 11 |  | 12 | 10 | 14 |  | 12 | 14 | 8 | 10.875 | 1.885092 | 15 | 9.8
3C | Ring |  | 6 | 6 | 5 |  |  | 5 |  | 5 | 5 | 6 |  | 5 | 6 | 5 | 5.375 | 0.5175492 | 15 | 5.4
4C | Pinion |  | 33 | 33 | 33 |  |  | 31 |  | 34 | 37 | 32 |  | 30 | 37 | 30 | 32.875 | 2.10017 | 32 | 31
4C | Ring |  | 23 | 23 | 23 |  |  | 24 |  | 18 | 21 | 17 |  | 15 | 24 | 15 | 20.5 | 3.380617 | 32 | 23.4
5 | Pinion |  | 16 | 13 | 15 |  |  | 15 |  | 12 | 13 | 12 |  | 13 | 16 | 12 | 13.625 | 1.505941 | 17 | 14.8
5 | Ring |  | 8 | 8 | 8 |  |  | 7 |  | 7 | 8 | 8 |  | 9 | 9 | 7 | 7.875 | 0.6408699 | 17 | 8.8
6 | Pinion |  | 15 | 14 | 16 |  |  | 16 |  | 13 | 15 | 14 |  | 16 | 16 | 13 | 14.875 | 1.125992 | 24 | 15.2
6 | Ring |  | 7 | 8 | 9 |  |  | 9 |  | 7 | 8 | 7 |  | 8 | 9 | 7 | 7.875 | 0.834523 | 24 | 8.5
7 | Pinion |  | 14 | 14 | 16 |  |  | 15 |  | 17 | 13 | 17 |  | 18 | 18 | 13 | 15.5 | 1.772811 | 25 | 14.6
7 | Ring |  | 10 | 10 | 11 |  |  | 9 |  | 10 | 10 | 11 |  | 11 | 11 | 9 | 10.25 | 0.7071068 | 25 | 10.8
8 | Pinion |  | 24 | 23 | 21 |  |  | 22 |  | 22 | 25 | 22 |  | 26 | 26 | 21 | 23.125 | 1.726888 | 33 | 23.8
8 | Ring |  | 14 | 16 | 16 |  |  | 16 |  | 13 | 16 | 15 |  | 12 | 16 | 12 | 14.75 | 1.581139 | 33 | 15.8
9 | Pinion |  | 51 | 40 | 42 |  |  | 46 |  | 45 | 46 | 42 |  | 44 | 51 | 40 | 44.5 | 3.380617 | 34 | 44.8
9 | Ring |  | 35 | 30 | 32 |  |  | 36 |  | 33 | 38 | 32 |  | 37 | 38 | 30 | 34.125 | 2.799872 | 34 | 34.5
10 | Pinion |  | 24 | 25 | 27 |  |  | 22 |  | 24 | 25 | 23 |  | 26 | 27 | 22 | 24.5 | 1.603567 | 8 | 25.5
10 | Ring |  | 15 | 18 | 17 |  |  | 15 |  | 11 | 17 | 16 |  | 14 | 18 | 11 | 15.375 | 2.199838 | 8 | 18.5
R1/6 | Pinion |  | 16 | 16 | 16 |  |  | 15 |  | 14 | 16 | 15 |  | 18 | 18 | 14 | 15.75 | 1.164965 | 24 | 15.2
R1/6 | Ring |  | 7 | 9 | 8 |  |  | 9 |  | 8 | 8 | 7 |  | 9 | 9 | 7 | 8.125 | 0.834523 | 24 | 8.5
R2/10 | Pinion |  | 26 | 24 | 28 |  |  | 23 |  | 23 | 24 | 23 |  | 29 | 29 | 23 | 25 | 2.390457 | 8 | 23.8
R2/10 | Ring |  | 15 | 17 | 18 |  |  | 18 |  | 13 | 18 | 16 |  | 14 | 18 | 13 | 16.125 | 1.95941 | 8 | 15.8
*Raters 31 and 33 are not rating L-33-1 reference or non-reference oil tests at their respective labs.

## L-60 Sludge
ASTM Gear Calibration Workshop
Cleveland, OH July 21, 22, 23 & 24, 2009
L-60 GEARS Sludge (Large Gear Only)
SET # | 4 | 6 | 7 | 10 | 11 | 16 | 22 | *25 | 27 | 29 | 30 | *33 | MAX | MIN | AVG | Std Dev
1C |  |  | 9.73 | 9.75 | 9.65 |  |  | 9.75 |  | 9.71 | 9.68 | 9.63 | 9.75 | 9.63 | 9.7 | 0.04795832
2C |  |  | 9.69 | 9.64 | 9.65 |  |  | 9.73 |  | 9.49 | 9.68 | 9.62 | 9.73 | 9.49 | 9.642857 | 0.07653197
3C |  |  | 9.56 | 9.74 | 9.55 |  |  | 9.73 |  | 9.47 | 9.6 | 9.5 | 9.74 | 9.47 | 9.592857 | 0.105785
4C |  |  | 9.25 | 10 | 9.9 |  |  | 9.75 |  | 9.75 | 9.9 | 9.75 | 10 | 9.25 | 9.757143 | 0.243975
5 |  |  | 9.7 | 9.75 | 9.7 |  |  | 9.67 |  | 9.5 | 9.68 | 9.45 | 9.75 | 9.45 | 9.635714 | 0.1135572
6 |  |  | 9.44 | 9.65 | 9.65 |  |  | 9.68 |  | 9.54 | 9.75 | 9.63 | 9.75 | 9.44 | 9.62 | 0.100995
7 |  |  | 9.68 | 9.75 | 9.7 |  |  | 9.74 |  | 9.61 | 9.74 | 9.73 | 9.75 | 9.61 | 9.707143 | 0.04956958
8 |  |  | 9.68 | 9.75 | 9.75 |  |  | 9.75 |  | 9.71 | 9.76 | 9.75 | 9.76 | 9.68 | 9.735714 | 0.02935821
9 |  |  | 9.56 | 9.74 | 9.7 |  |  | 9.72 |  | 9.59 | 9.72 | 9.75 | 9.75 | 9.56 | 9.682857 | 0.07587584
10 |  |  | 9.75 | 10 | 9.95 |  |  | 9.75 |  | 9.75 | 9.9 | 9.95 | 10 | 9.75 | 9.864286 | 0.1107335
R1/5 |  |  | 9.75 | 9.75 | 9.7 |  |  | 9.72 |  | 9.5 | 9.74 | 9.7 | 9.75 | 9.5 | 9.694286 | 0.08829065
R2/8 |  |  | 9.71 | 9.74 | 9.75 |  |  | 9.75 |  | 9.69 | 9.75 | 9.75 | 9.75 | 9.69 | 9.734286 | 0.0243975
*Raters 25 and 33 are not rating L-33-1 reference or non-reference oil tests at their respective labs.

## L-60 Varnish
ASTM Gear Calibration Workshop
Cleveland, OH July 21, 22, 23 & 24, 2009
L-60 GEARS Varnish (Large Gear Only)
Original
SET # | 4 | 7 | 10 | 11 | 16 | 22 | *25 | 27 | 29 | 30 | *33 | MAX | MIN | AVG | Std Dev | Rating | OIL | TMC #
1C |  | 8.95 | 8.28 | 8.69 |  |  | 7.9 |  | 9.15 | 8.96 | 9.18 | 9.18 | 7.9 | 8.73 | 0.4784001 | 8.6 | 148-1 | 2
2C |  | 8.75 | 8.8 | 8.61 |  |  | 7.71 |  | 9.45 | 8.94 | 8.65 | 9.45 | 7.71 | 8.701429 | 0.5201419 | 8.2 | 151-2 | 3
3C |  | 8.6 | 8.39 | 8.76 |  |  | 8.45 |  | 8.52 | 8.76 | 8.45 | 8.76 | 8.39 | 8.561429 | 0.1507126 | 7.8 | 151-2 | 4
4C |  | 8.29 | 7.5 | 7.59 |  |  | 7.3 |  | 7.58 | 7.93 | 7.87 | 8.29 | 7.3 | 7.722857 | 0.329834 |  | NRO | 22
5 |  | 8.12 | 8.29 | 7.91 |  |  | 8.67 |  | 7.87 | 7.71 | 8.07 | 8.67 | 7.71 | 8.091429 | 0.3169873 | 7.8 | 148-1 | 8
6 |  | 7.31 | 7.76 | 7.25 |  |  | 7.2 |  | 7.61 | 7.67 | 6.3 | 7.76 | 6.3 | 7.3 | 0.492815 |  | NRO | 9
7 |  | 8.45 | 8.25 | 8.15 |  |  | 8.53 |  | 8.65 | 7.72 | 7.8 | 8.65 | 7.72 | 8.221429 | 0.3573247 | 8.2 | 148-1 | 15
8 |  | 9.1 | 9.03 | 9.15 |  |  | 8.95 |  | 8.95 | 8.8 | 9.18 | 9.18 | 8.8 | 9.022857 | 0.1336306 | 8.3 | 151-2 | 16
9 |  | 8.75 | 8.9 | 8.9 |  |  | 8.47 |  | 9 | 8.75 | 9.3 | 9.3 | 8.47 | 8.867143 | 0.2557156 | 8.4 | 151-2 | 17
10 |  | 7.68 | 7.65 | 7.65 |  |  | 7.17 |  | 7.51 | 7.89 | 8.13 | 8.13 | 7.17 | 7.668571 | 0.2990222 |  | NRO | 23
R1/5 |  | 8.29 | 8.29 | 8.05 |  |  | 8.33 |  | 8 | 7.74 | 7.95 | 8.33 | 7.74 | 8.092857 | 0.2195992 | 7.8 | 148-1 | 8
R2/8 |  | 8.87 | 9 | 9.25 |  |  | 9.01 |  | 8.95 | 9.04 | 9.05 | 9.25 | 8.87 | 9.024286 | 0.1168842 | 8.3 | 151-2 | 16
*Raters 25 and 33 are not rating L-60-1 reference or non-reference oil tests at their respective labs.

## Attendance
Name | L-33 | L-37 | L-42 | L-60-1
Ralph Kozlowski | x | x | x | x
Mark Sweeny | x | x | x | x
Art Sanchez | x | x | x | x
Pete Radonich | x | x | x | x
Brian Foecking | x | x | x | x
Ron Shoda |  |  | x | x
Marty Rose |  | x | x | x
Wes Stocks |  | x | x | x

## Comments
L-33-1: Raters 31 and 33 are not rating L-33-1 reference or non-reference oil tests at their respective labs.
L-37: Raters 31 and 33 are not rating L-371 reference or non-reference oil tests at their respective labs.
L-42: Raters 31 and 33 are not rating L-421 reference or non-reference oil tests at their respective labs.
L-60-1: Raters 31 and 33 are not rating L-60-1 reference or non-reference oil tests at their respective labs.