## L-60 Varnish (New Procedure)
ASTM Gear Calibration Workshop
Richmond, VA January 12, 13, & 14, 2010
L-60 GEARS Varnish (Large Gear Only)
METHOD | SET # | 4 | 6 | 7 | 10 | 11 | 16 | 22 | 25 | 27 | 29 | 30 | 33 | MAX | MIN | AVG | Std Dev | TMC #
Jig Only | 1 |  |  | 7.6 |  | 7.6 | 7.28 | 6.62 | 7.49 | 7.41 | 7.58 | 7.58 |  | 7.6 | 6.62 | 7.395 | 0.3328663 | 9
Booth & Jig |  |  |  | 7.62 |  | 7.54 | 7.78 | 6.74 | 7.57 | 7.36 | 7.23 | 7.68 |  | 7.78 | 6.74 | 7.44 | 0.3323079
Current |  |  |  | 6.85 |  | 7.7 | 7.82 | 6.9 | 7.24 | 6.89 | 7.74 | 8.19 |  | 8.19 | 6.85 | 7.41625 | 0.5130006
Jig Only | 2 |  |  | 9.05 |  | 8.8 | 8.8 | 9 | 8.65 | 9.2 | 9.05 | 7.92 |  | 9.2 | 7.92 | 8.80875 | 0.4002298 | 5
Booth & Jig |  |  |  | 9.1 |  | 8.25 | 9 | 8.95 | 8.74 | 8.7 | 9.1 | 7.98 |  | 9.1 | 7.98 | 8.7275 | 0.4121286
Current |  |  |  | 8.95 |  | 8.6 | 9 | 7.95 | 8.82 | 9 | 8.7 | 9.18 |  | 9.18 | 7.95 | 8.775 | 0.3807511
Jig Only | 3 |  |  | 8.95 |  | 9.14 | 9 | 8.95 | 8.8 | 8.85 | 9.25 | 8.98 |  | 9.25 | 8.8 | 8.99 | 0.1459941 | 12
Booth & Jig |  |  |  | 8.9 |  | 9.25 | 9.2 | 9.05 | 8.88 | 8.8 | 8.4 | 8.1 |  | 9.25 | 8.1 | 8.8225 | 0.3941265
Current |  |  |  | 8.93 |  | 8.7 | 9 | 8.8 | 8.44 | 8.85 | 8.7 | 9.1 |  | 9.1 | 8.44 | 8.815 | 0.2060513
Jig Only | 4 |  |  | 9.1 |  | 9.4 | 9.2 | 9.2 | 9.01 | 9.3 | 9.4 | 9.27 |  | 9.4 | 9.01 | 9.235 | 0.1369046 | 1
Booth & Jig |  |  |  | 9.2 |  | 9.35 | 9.3 | 9.2 | 8.98 | 8.95 | 9.2 | 8.34 |  | 9.35 | 8.34 | 9.065 | 0.3245216
Current |  |  |  | 8.95 |  | 9.2 | 9.2 | 9.1 | 9.14 | 9.2 | 9 | 9.38 |  | 9.38 | 8.95 | 9.14625 | 0.1338376
Jig Only | 5 |  |  | 7.6 |  | 7.55 | 7.69 | 7.36 | 8.13 | 7.8 | 7.57 | 7.4 |  | 8.13 | 7.36 | 7.6375 | 0.2445842 | 23
Booth & Jig |  |  |  | 7.6 |  | 7.47 | 7.7 | 7.4 | 7.75 | 7.5 | 7.8 | 7.9 |  | 7.9 | 7.4 | 7.64 | 0.1759058
Current |  |  |  | 7.9 |  | 7.65 | 7.95 | 7.75 | 8.46 | 7.45 | 7.7 | 8.14 |  | 8.46 | 7.45 | 7.875 | 0.3153683
Jig Only | 6 |  |  | 9.1 |  | 9.05 | 9 | 9.1 | 9.08 | 9.15 | 9.15 | 7.9 |  | 9.15 | 7.9 | 8.94125 | 0.4236386 | 21
Booth & Jig |  |  |  | 9 |  | 9.17 | 9 | 9.25 | 8.59 | 8.85 | 9.2 | 8.35 |  | 9.25 | 8.35 | 8.92625 | 0.3164507
Current |  |  |  | 9 |  | 9.1 | 9.2 | 9 | 9 | 9.32 | 8.95 | 9.03 |  | 9.32 | 8.95 | 9.075 | 0.1258117
Jig Only | 7 |  |  | 9.1 |  | 8.99 | 9.2 | 9 | 8.81 | 9.02 | 9 | 8.84 |  | 9.2 | 8.81 | 8.995 | 0.1264911 | 7
Booth & Jig |  |  |  | 8.9 |  | 9.08 | 9 | 8.92 | 8.52 | 8.75 | 9.1 | 8.77 |  | 9.1 | 8.52 | 8.88 | 0.1939809
Current |  |  |  | 8.7 |  | 9.3 | 9 | 8.9 | 9 | 9.1 | 9.25 | 8.9 |  | 9.3 | 8.7 | 9.01875 | 0.1962824
Jig Only | 8 |  |  | 7.55 |  | 7.61 | 7.8 | 7.71 | 7.7 | 7.75 | 7.9 | 7.85 |  | 7.9 | 7.55 | 7.73375 | 0.1174658 | 15
Booth & Jig |  |  |  | 7.55 |  | 8 | 7.92 | 7.68 | 7.72 | 7.65 | 7.8 | 8 |  | 8 | 7.55 | 7.79 | 0.1687771
Current |  |  |  | 7.73 |  | 7.92 | 8.5 | 7.8 | 8.5 | 8.08 | 8.35 | 8.2 |  | 8.5 | 7.73 | 8.135 | 0.302938
Jig Only | 9 |  |  | 7.73 |  | 8.65 | 7.95 | 8.17 | 8.47 | 8.02 | 7.5 | 8.36 |  | 8.65 | 7.5 | 8.10625 | 0.3849652 | 19
Booth & Jig |  |  |  | 8.27 |  | 8.61 | 8.05 | 8.16 | 8.22 | 7.9 | 8 | 7.86 |  | 8.61 | 7.86 | 8.13375 | 0.2414206
Current |  |  |  | 8.6 |  | 8.8 | 8.85 | 7.9 | 8.66 | 8.75 | 8.57 | 8.9 |  | 8.9 | 7.9 | 8.62875 | 0.3168793
Jig Only | 10 |  |  | 7.63 |  | 7.14 | 7.8 | 6.99 | 7.49 | 7 | 7.43 | 7.34 |  | 7.8 | 6.99 | 7.3525 | 0.2935375 | 22
Booth & Jig |  |  |  | 7.27 |  | 7.52 | 7.7 | 7.1 | 7.62 | 7.1 | 7.35 | 7.88 |  | 7.88 | 7.1 | 7.4425 | 0.2848935
Current |  |  |  | 7.58 |  | 7.1 | 7.92 | 7.9 | 7.6 | 7.35 | 7.76 | 7.78 |  | 7.92 | 7.1 | 7.62375 | 0.2825363
*Rater 25 is not rating L-60-1 reference or non-reference oil tests at their respective lab.

## L-33
ASTM Gear Calibration Workshop
Richmond, VA January 12, 13, & 14, 2010
L-33 GEARS
| RATER | [16 empty] | Original
Set # | AREA | 4 | 6 | 7 | 10 | 11 | 22 | 25 | 27 | 30 | 31 | 33 | MAX | MIN | AVG | Std Dev | CMIR | RESULTS | OIL
1C | Area 1 |  |  |  |  | 9 | 10 | 9 |  | 10 |  |  | 10 | 9 | 9.5 | 0.5773503 | 55404 | 9 | 151-3
1C | Area 2 |  |  |  |  | 10 | 10 | 10 |  | 10 |  |  | 10 | 10 | 10 | 0 |  | 10
1C | Area 3 |  |  |  |  | 10 | 10 | 10 |  | 10 |  |  | 10 | 10 | 10 | 0 |  | 10
1C | Area 4 |  |  |  |  | 8 | 10 | 9 |  | 9 |  |  | 10 | 8 | 9 | 0.8164966 |  | 8
1C | Area 5 |  |  |  |  | 10 | 10 | 10 |  | 10 |  |  | 10 | 10 | 10 | 0 |  | 10
1C | Area 6 |  |  |  |  | 10 | 10 | 10 |  | 10 |  |  | 10 | 10 | 10 | 0 |  | 10
1C | Area 7 |  |  |  |  | 10 | 10 | 9 |  | 10 |  |  | 10 | 9 | 9.75 | 0.5 |  | 10
1C | Area 8 |  |  |  |  | 10 | 10 | 10 |  | 10 |  |  | 10 | 10 | 10 | 0 |  | 10
1C | Area 9 |  |  |  |  | 10 | 10 | 10 |  | 10 |  |  | 10 | 10 | 10 | 0 |  | 10
1C | Area 10 |  |  |  |  | 10 | 10 | 10 |  | 10 |  |  | 10 | 10 | 10 | 0 |  | 10
| Total Rust |  |  |  |  | 9.575 | 10 | 9.693 |  | 9.831 |  |  | 10 | 9.575 | 9.77475 | 0.1830162 |  | 9.6
| Yi |  |  |  |  | -0.26 | 1.44 | 0.212 |  | 0.764 |  |  |  |  | 0.539 |  |  | -0.16
2C | Area 1 |  |  |  |  | 10 | 10 | 10 |  | 10 |  |  | 10 | 10 | 10 | 0 | 67969 | 10 | 155
2C | Area 2 |  |  |  |  | 8 | 8 | 8 |  | 8 |  |  | 8 | 8 | 8 | 0 |  | 8
2C | Area 3 |  |  |  |  | 8 | 8 | 8 |  | 8 |  |  | 8 | 8 | 8 | 0 |  | 8
2C | Area 4 |  |  |  |  | 8 | 8 | 8 |  | 8 |  |  | 8 | 8 | 8 | 0 |  | 8
2C | Area 5 |  |  |  |  | 10 | 10 | 10 |  | 10 |  |  | 10 | 10 | 10 | 0 |  | 10
2C | Area 6 |  |  |  |  | 10 | 10 | 10 |  | 10 |  |  | 10 | 10 | 10 | 0 |  | 10
2C | Area 7 |  |  |  |  | 10 | 10 | 10 |  | 10 |  |  | 10 | 10 | 10 | 0 |  | 10
2C | Area 8 |  |  |  |  | 10 | 10 | 10 |  | 10 |  |  | 10 | 10 | 10 | 0 |  | 10
2C | Area 9 |  |  |  |  | 10 | 10 | 10 |  | 10 |  |  | 10 | 10 | 10 | 0 |  | 10
2C | Area 10 |  |  |  |  | 10 | 10 | 10 |  | 10 |  |  | 10 | 10 | 10 | 0 |  | 10
| Total Rust |  |  |  |  | 9.088 | 9.088 | 9.088 |  | 9.088 |  |  | 9.088 | 9.088 | 9.088 | 0 |  | 9.1
| Yi |  |  |  |  | -1.968 | -1.968 | -1.968 |  | -1.968 |  |  |  |  | -1.968 |  |  | -1.92
3 | 1 |  |  |  |  | 10 | 10 | 10 |  | 10 |  |  | 10 | 10 | 10 | 0 | 67968 | 10 | 155
3 | 2 |  |  |  |  | 8 | 8 | 8 |  | 8 |  |  | 8 | 8 | 8 | 0 |  | 8
3 | 3 |  |  |  |  | 8 | 8 | 8 |  | 8 |  |  | 8 | 8 | 8 | 0 |  | 8
3 | 4 |  |  |  |  | 10 | 10 | 10 |  | 10 |  |  | 10 | 10 | 10 | 0 |  | 10
3 | 5 |  |  |  |  | 10 | 10 | 10 |  | 10 |  |  | 10 | 10 | 10 | 0 |  | 10
3 | 6 |  |  |  |  | 10 | 10 | 10 |  | 10 |  |  | 10 | 10 | 10 | 0 |  | 10
3 | 7 |  |  |  |  | 10 | 10 | 10 |  | 10 |  |  | 10 | 10 | 10 | 0 |  | 10
3 | 8 |  |  |  |  | 10 | 10 | 10 |  | 10 |  |  | 10 | 10 | 10 | 0 |  | 10
3 | 9 |  |  |  |  | 10 | 10 | 10 |  | 10 |  |  | 10 | 10 | 10 | 0 |  | 10
3 | 10 |  |  |  |  | 10 | 10 | 10 |  | 10 |  |  | 10 | 10 | 10 | 0 |  | 10
| Total Rust |  |  |  |  | 9.426 | 9.426 | 9.426 |  | 9.426 |  |  | 9.426 | 9.426 | 9.426 | 0 |  | 9.4
| Yi |  |  |  |  | -0.616 | -0.616 | -0.616 |  | -0.616 |  |  |  |  | -0.616 |  |  | -0.72
4 | 1 |  |  |  |  | 10 | 10 | 10 |  | 10 |  |  | 10 | 10 | 10 | 0 | 69514 | 10 | 155
4 | 2 |  |  |  |  | 8 | 8 | 8 |  | 8 |  |  | 8 | 8 | 8 | 0 |  | 8
4 | 3 |  |  |  |  | 8 | 8 | 8 |  | 8 |  |  | 8 | 8 | 8 | 0 |  | 8
4 | 4 |  |  |  |  | 9 | 10 | 9 |  | 8 |  |  | 10 | 8 | 9 | 0.8164966 |  | 9
4 | 5 |  |  |  |  | 10 | 10 | 10 |  | 10 |  |  | 10 | 10 | 10 | 0 |  | 10
4 | 6 |  |  |  |  | 10 | 10 | 10 |  | 10 |  |  | 10 | 10 | 10 | 0 |  | 10
4 | 7 |  |  |  |  | 10 | 10 | 10 |  | 10 |  |  | 10 | 10 | 10 | 0 |  | 10
4 | 8 |  |  |  |  | 10 | 10 | 10 |  | 10 |  |  | 10 | 10 | 10 | 0 |  | 10
4 | 9 |  |  |  |  | 10 | 10 | 10 |  | 10 |  |  | 10 | 10 | 10 | 0 |  | 10
4 | 10 |  |  |  |  | 10 | 10 | 10 |  | 10 |  |  | 10 | 10 | 10 | 0 |  | 10
| Total Rust |  |  |  |  | 9.257 | 9.426 | 9.257 | 0 | 9.088 |  |  | 9.426 | 0 | 7.4056 | 4.141581 |  | 9.3
| Yi |  |  |  |  | -1.292 | -0.616 | -1.292 | -38.32 | -1.968 |  |  |  |  | -8.6976 |  |  | -1.12
5 | 1 |  |  |  |  | 10 | 10 | 10 |  | 10 |  |  | 10 | 10 | 10 | 0 | 69511 | 10 | 123-2
5 | 2 |  |  |  |  | 5 | 5 | 5 |  | 5 |  |  | 5 | 5 | 5 | 0 |  | 5
5 | 3 |  |  |  |  | 5 | 5 | 5 |  | 5 |  |  | 5 | 5 | 5 | 0 |  | 5
5 | 4 |  |  |  |  | 8 | 8 | 9 |  | 8 |  |  | 9 | 8 | 8.25 | 0.5 |  | 8
5 | 5 |  |  |  |  | 10 | 10 | 10 |  | 10 |  |  | 10 | 10 | 10 | 0 |  | 10
5 | 6 |  |  |  |  | 10 | 10 | 10 |  | 10 |  |  | 10 | 10 | 10 | 0 |  | 10
5 | 7 |  |  |  |  | 10 | 10 | 10 |  | 10 |  |  | 10 | 10 | 10 | 0 |  | 10
5 | 8 |  |  |  |  | 10 | 10 | 10 |  | 10 |  |  | 10 | 10 | 10 | 0 |  | 10
5 | 9 |  |  |  |  | 10 | 9 | 10 |  | 8 |  |  | 10 | 8 | 9.25 | 0.9574271 |  | 10
5 | 10 |  |  |  |  | 10 | 9 | 9 |  | 9 |  |  | 10 | 9 | 9.25 | 0.5 |  | 9
| Total Rust |  |  |  |  | 8.227 | 8.062 | 8.302 | 0 | 7.991 |  |  | 8.302 | 0 | 6.5164 | 3.644904 |  | 8.1
| Yi |  |  |  |  | -1.973077 | -2.607692 | -1.684615 | -33.61538 | -2.880769 |  |  |  |  | -8.552308 |  |  | -2.46

## L-37 Pinion
ASTM Gear Calibration Workshop
Richmond, VA January 12, 13, & 14, 2010
L-37 PINION GEARS
[20 empty] | RCMS | RCMS
SET # | DISTRESS | 4 | 6 | 7 | 10 | 11 | 22 | 25 | 27 | 28 | 29 | 30 | 31 | 32 | 33 | MAX | MIN | AVG | Std Dev | Pinion # | Mean
1C | Ridging |  |  | 8 |  | 10 | 9 | 9 | 9 |  | 9 | 9 |  |  |  | 10 | 8 | 9 | 0.5773503 | 37 | 9.4
1C | Rippling |  |  | 9 |  | 9 | 8 | 9 | 10 |  | 9 | 9 |  |  |  | 10 | 8 | 9 | 0.5773503 | 37 | 9.2
1C | Wear |  |  | 8 |  | 8 | 7 | 8 | 8 |  | 8 | 8 |  |  |  | 8 | 7 | 7.857143 | 0.3779645 | 37 | 7.7
1C | Spitting |  |  | 9.9 |  | 9.9 | 9.9 | 9.9 | 9.9 |  | 9.9 | 9.9 |  |  |  | 9.9 | 9.9 | 9.9 | 0 | 37 | 9.91
1C | Scoring |  |  | 10 |  | 10 | 10 | 10 | 10 |  | 10 | 10 |  |  |  | 10 | 10 | 10 | 0
2C | Ridging |  |  | 8 |  | 9 | 8 | 8 | 8 |  | 8 | 8 |  |  |  | 9 | 8 | 8.142857 | 0.3779645 | 21 | 8.4
2C | Rippling |  |  | 9 |  | 9 | 8 | 9 | 9 |  | 8 | 9 |  |  |  | 9 | 8 | 8.714286 | 0.48795 | 21 | 8.8
2C | Wear |  |  | 5 |  | 6 | 5 | 6 | 6 |  | 5 | 6 |  |  |  | 6 | 5 | 5.571429 | 0.5345225 | 21 | 5.6
2C | Spitting |  |  | 8 |  | 8 | 9 | 8 | 8 |  | 8 | 8 |  |  |  | 9 | 8 | 8.142857 | 0.3779645 | 21 | 8.1
2C | Scoring |  |  | 10 |  | 10 | 10 | 10 | 10 |  | 10 | 10 |  |  |  | 10 | 10 | 10 | 0
3C | Ridging |  |  | 9 |  | 10 | 8 | 9 | 9 |  | 9 | 9 |  |  |  | 10 | 8 | 9 | 0.5773503 | 22 | 9.1
3C | Rippling |  |  | 10 |  | 10 | 9 | 9 | 10 |  | 9 | 10 |  |  |  | 10 | 9 | 9.571429 | 0.5345225 | 22 | 8.9
3C | Wear |  |  | 6 |  | 6 | 6 | 7 | 6 |  | 6 | 7 |  |  |  | 7 | 6 | 6.285714 | 0.48795 | 22 | 6.4
3C | Spitting |  |  | 9.8 |  | 9.9 | 9.9 | 9.9 | 9.8 |  | 9.8 | 9.9 |  |  |  | 9.9 | 9.8 | 9.857143 | 0.05345225 | 22 | 9.88
3C | Scoring |  |  | 10 |  | 10 | 10 | 10 | 10 |  | 10 | 10 |  |  |  | 10 | 10 | 10 | 0
4C | Ridging |  |  | 10 |  | 10 | 9 | 9 | 9 |  | 9 | 10 |  |  |  | 10 | 9 | 9.428571 | 0.5345225 | 30 | 9.1
4C | Rippling |  |  | 4 |  | 4 | 5 | 4 | 6 |  | 4 | 4 |  |  |  | 6 | 4 | 4.428571 | 0.7867958 | 30 | 4.6
4C | Wear |  |  | 6 |  | 6 | 6 | 6 | 6 |  | 6 | 6 |  |  |  | 6 | 6 | 6 | 0 | 30 | 6.1
4C | Spitting |  |  | 9.9 |  | 9.9 | 9.9 | 9.9 | 9.9 |  | 9.8 | 9.9 |  |  |  | 9.9 | 9.8 | 9.885714 | 0.03779645 | 30 | 9.89
4C | Scoring |  |  | 10 |  | 10 | 10 | 10 | 10 |  | 10 | 10 |  |  |  | 10 | 10 | 10 | 0
5 | Ridging |  |  | 9 |  | 10 | 9 | 9 | 9 |  | 9 | 10 |  |  |  | 9.9 | 9.8 | 9.885714 | 0.03779645 | 32 | 9.5
5 | Rippling |  |  | 9 |  | 9 | 9 | 9 | 10 |  | 9 | 9 |  |  |  | 10 | 10 | 10 | 0 | 32 | 8.9
5 | Wear |  |  | 7 |  | 8 | 7 | 7 | 7 |  | 7 | 8 |  |  |  | 8 | 7 | 7.285714 | 0.48795 | 32 | 7.4
5 | Spitting |  |  | 9.9 |  | 9.9 | 9.9 | 9.9 | 9.9 |  | 9.9 | 9.9 |  |  |  | 9.9 | 9.9 | 9.9 | 0 | 32 | 9.89
5 | Scoring |  |  | 10 |  | 10 | 10 | 10 | 10 |  | 10 | 10 |  |  |  | 10 | 10 | 10 | 0 | 32
6 | Ridging |  |  | 8 |  | 9 | 9 | 8 | 8 |  | 9 | 9 |  |  |  | 9 | 8 | 8.571429 | 0.5345225 | 42 | 8.8
6 | Rippling |  |  | 9 |  | 8 | 7 | 8 | 8 |  | 8 | 8 |  |  |  | 9 | 7 | 8 | 0.5773503 | 42 | 6.8
6 | Wear |  |  | 6 |  | 6 | 6 | 6 | 6 |  | 6 | 6 |  |  |  | 6 | 6 | 6 | 0 | 42 | 6
6 | Spitting |  |  | 9.9 |  | 9.8 | 9.8 | 9.9 | 9.9 |  | 9.8 | 9.9 |  |  |  | 9.9 | 9.8 | 9.857143 | 0.05345225 | 42 | 9.8
6 | Scoring |  |  | 10 |  | 10 | 10 | 10 | 10 |  | 10 | 10 |  |  |  | 10 | 10 | 10 | 0 | 42
7 | Ridging |  |  | 5 |  | 5 | 5 | 5 | 5 |  | 6 | 5 |  |  |  | 6 | 5 | 5.142857 | 0.3779645 | 44 | 4.8
7 | Rippling |  |  | 9 |  | 9 | 9 | 9 | 9 |  | 9 | 10 |  |  |  | 10 | 9 | 9.142857 | 0.3779645 | 44 | 9.3
7 | Wear |  |  | 6 |  | 6 | 6 | 6 | 6 |  | 6 | 6 |  |  |  | 6 | 6 | 6 | 0 | 44 | 5.8
7 | Spitting |  |  | 9.9 |  | 9.9 | 9.9 | 9.9 | 9.9 |  | 9.9 | 9.9 |  |  |  | 9.9 | 9.9 | 9.9 | 0 | 44 | 9.9
7 | Scoring |  |  | 10 |  | 10 | 10 | 10 | 10 |  | 10 | 10 |  |  |  | 10 | 10 | 10 | 0 | 44
8 | Ridging |  |  | 5 |  | 6 | 6 | 6 | 6 |  | 8 | 5 |  |  |  | 8 | 5 | 6 | 1 | 45 | 5.5
8 | Rippling |  |  | 9 |  | 9 | 8 | 9 | 9 |  | 9 | 8 |  |  |  | 9 | 8 | 8.714286 | 0.48795 | 45 | 8.5
8 | Wear |  |  | 6 |  | 6 | 7 | 6 | 6 |  | 7 | 6 |  |  |  | 7 | 6 | 6.285714 | 0.48795 | 45 | 6.3
8 | Spitting |  |  | 9.9 |  | 9.9 | 9.9 | 9.9 | 9.9 |  | 9.9 | 9.9 |  |  |  | 9.9 | 9.9 | 9.9 | 0 | 45 | 9.92
8 | Scoring |  |  | 10 |  | 10 | 10 | 10 | 10 |  | 10 | 10 |  |  |  | 10 | 10 | 10 | 0 | 45
9 | Ridging |  |  | 8 |  | 8 | 8 | 8 | 9 |  | 9 | 7 |  |  |  | 9 | 7 | 8.142857 | 0.6900656 | 50 | 8.4
9 | Rippling |  |  | 9 |  | 10 | 9 | 9 | 10 |  | 9 | 10 |  |  |  | 10 | 9 | 9.428571 | 0.5345225 | 50 | 9.6
9 | Wear |  |  | 7 |  | 6 | 7 | 6 | 7 |  | 7 | 6 |  |  |  | 7 | 6 | 6.571429 | 0.5345225 | 50 | 6.6
9 | Spitting |  |  | 9.9 |  | 9.9 | 9.9 | 9.9 | 9.9 |  | 9.9 | 9.9 |  |  |  | 9.9 | 9.9 | 9.9 | 0 | 50 | 9.91
9 | Scoring |  |  | 10 |  | 10 | 10 | 10 | 10 |  | 10 | 10 |  |  |  | 10 | 10 | 10 | 0 | 50
10 | Ridging |  |  | 9 |  | 9 | 9 | 8 | 8 |  | 8 | 9 |  |  |  | 9 | 8 | 8.571429 | 0.5345225 | 56 | 8.6
10 | Rippling |  |  | 10 |  | 9 | 9 | 9 | 8 |  | 10 | 9 |  |  |  | 10 | 8 | 9.142857 | 0.6900656 | 56 | 8.9
10 | Wear |  |  | 8 |  | 8 | 8 | 6 | 6 |  | 8 | 8 |  |  |  | 8 | 6 | 7.428571 | 0.9759001 | 56 | 7.2
10 | Spitting |  |  | 9.9 |  | 9.9 | 9.9 | 9.9 | 9.9 |  | 9.9 | 9.9 |  |  |  | 9.9 | 9.9 | 9.9 | 0 | 56 | 9.88
10 | Scoring |  |  | 10 |  | 10 | 10 | 10 | 10 |  | 10 | 10 |  |  |  | 10 | 10 | 10 | 0 | 56
11 | Ridging |  |  | 9 |  | 9 | 9 | 9 | 9 |  | 9 | 9 |  |  |  | 9 | 9 | 9 | 0 | 57 | 8.8
11 | Rippling |  |  | 9 |  | 9 | 8 | 9 | 9 |  | 9 | 9 |  |  |  | 9 | 8 | 8.857143 | 0.3779645 | 57 | 8.2
11 | Wear |  |  | 5 |  | 6 | 6 | 6 | 6 |  | 6 | 6 |  |  |  | 6 | 5 | 5.857143 | 0.3779645 | 57 | 5.9
11 | Spitting |  |  | 9.5 |  | 9.6 | 9.6 | 9.7 | 9.7 |  | 9.8 | 9.7 |  |  |  | 9.8 | 9.5 | 9.657143 | 0.09759001 | 57 | 9.61
11 | Scoring |  |  | 10 |  | 10 | 10 | 10 | 10 |  | 10 | 10 |  |  |  | 10 | 10 | 10 | 0 | 57
12 | Ridging |  |  | 10 |  | 10 | 9 | 9 | 9 |  | 9 | 9 |  |  |  | 10 | 9 | 9.285714 | 0.48795 | 60 | 9.1
12 | Rippling |  |  | 9 |  | 10 | 9 | 9 | 9 |  | 9 | 9 |  |  |  | 10 | 9 | 9.142857 | 0.3779645 | 60 | 8.7
12 | Wear |  |  | 8 |  | 8 | 8 | 7 | 8 |  | 8 | 8 |  |  |  | 8 | 7 | 7.857143 | 0.3779645 | 60 | 7.9
12 | Spitting |  |  | 9.9 |  | 9.9 | 9.9 | 9.9 | 9.9 |  | 9.9 | 9.9 |  |  |  | 9.9 | 9.9 | 9.9 | 0 | 60 | 9.9
12 | Scoring |  |  | 10 |  | 10 | 10 | 10 | 10 |  | 10 | 10 |  |  |  | 10 | 10 | 10 | 0 | 60
*Rater 27 is not rating L-37 reference or non-reference oil tests at their respective lab

## L-37 Ring
ASTM Gear Calibration Workshop
Richmond, VA January 12, 13, & 14, 2010
L-37 RING GEARS
SET # | DISTRESS | 4 | 6 | 7 | 10 | 11 | 22 | 25 | 27 | 28 | 29 | 30 | 31 | 32 | 33 | MAX | MIN | AVG | Std Dev
1C | Ridging |  |  | 10 |  | 10 | 9 | 9 | 10 |  | 10 | 10 |  |  |  | 10 | 9 | 9.714286 | 0.48795
1C | Rippling |  |  | 10 |  | 10 | 9 | 9 | 10 |  | 9 | 10 |  |  |  | 10 | 9 | 9.571429 | 0.5345225
1C | Wear |  |  | 8 |  | 8 | 8 | 7 | 8 |  | 9 | 9 |  |  |  | 9 | 7 | 8.142857 | 0.6900656
1C | Spitting |  |  | 9.9 |  | 10 | 9.9 | 9.9 | 9.9 |  | 9.9 | 9.9 |  |  |  | 10 | 9.9 | 9.914286 | 0.03779645
1C | Scoring |  |  | 10 |  | 10 | 10 | 10 | 10 |  | 10 | 10 |  |  |  | 10 | 10 | 10 | 0
2C | Ridging |  |  | 10 |  | 10 | 9 | 9 | 10 |  | 9 | 10 |  |  |  | 10 | 9 | 9.571429 | 0.5345225
2C | Rippling |  |  | 8 |  | 10 | 9 | 9 | 10 |  | 8 | 10 |  |  |  | 10 | 8 | 9.142857 | 0.8997354
2C | Wear |  |  | 8 |  | 8 | 8 | 8 | 8 |  | 8 | 8 |  |  |  | 8 | 8 | 8 | 0
2C | Spitting |  |  | 9.9 |  | 9.9 | 9.9 | 9.9 | 9.9 |  | 9.9 | 9.9 |  |  |  | 9.9 | 9.9 | 9.9 | 0
2C | Scoring |  |  | 10 |  | 10 | 10 | 10 | 10 |  | 10 | 10 |  |  |  | 10 | 10 | 10 | 0
3C | Ridging |  |  | 8 |  | 8 | 7 | 7 | 7 |  | 7 | 9 |  |  |  | 9 | 7 | 7.571429 | 0.7867958
3C | Rippling |  |  | 10 |  | 10 | 9 | 9 | 9 |  | 9 | 10 |  |  |  | 10 | 9 | 9.428571 | 0.5345225
3C | Wear |  |  | 7 |  | 7 | 7 | 7 | 8 |  | 7 | 7 |  |  |  | 8 | 7 | 7.142857 | 0.3779645
3C | Spitting |  |  | 9.9 |  | 9.9 | 9.9 | 9.9 | 9.9 |  | 9.9 | 9.9 |  |  |  | 9.9 | 9.9 | 9.9 | 0
3C | Scoring |  |  | 10 |  | 10 | 10 | 10 | 10 |  | 10 | 10 |  |  |  | 10 | 10 | 10 | 0
4C | Ridging |  |  | 5 |  | 5 | 4 | 4 | 4 |  | 5 | 5 |  |  |  | 5 | 4 | 4.571429 | 0.5345225
4C | Rippling |  |  | 8 |  | 10 | 9 | 9 | 9 |  | 7 | 9 |  |  |  | 10 | 7 | 8.714286 | 0.9511897
4C | Wear |  |  | 5 |  | 6 | 6 | 6 | 6 |  | 6 | 6 |  |  |  | 6 | 5 | 5.857143 | 0.3779645
4C | Spitting |  |  | 9.9 |  | 9.9 | 9.9 | 9.9 | 9.9 |  | 9.9 | 9.9 |  |  |  | 9.9 | 9.9 | 9.9 | 0
4C | Scoring |  |  | 10 |  | 10 | 10 | 10 | 10 |  | 10 | 10 |  |  |  | 10 | 10 | 10 | 0
5 | Ridging |  |  | 8 |  | 8 | 8 | 7 | 7 |  | 8 | 7 |  |  |  | 8 | 7 | 7.571429 | 0.5345225
5 | Rippling |  |  | 10 |  | 10 | 9 | 9 | 9 |  | 9 | 9 |  |  |  | 10 | 9 | 9.285714 | 0.48795
5 | Wear |  |  | 7 |  | 7 | 8 | 7 | 7 |  | 7 | 7 |  |  |  | 8 | 7 | 7.142857 | 0.3779645
5 | Spitting |  |  | 9.9 |  | 9.9 | 9.9 | 9.9 | 9.9 |  | 9.9 | 9.9 |  |  |  | 9.9 | 9.9 | 9.9 | 0
5 | Scoring |  |  | 10 |  | 10 | 10 | 10 | 10 |  | 10 | 10 |  |  |  | 10 | 10 | 10 | 0
6 | Ridging |  |  | 5 |  | 6 | 7 | 5 | 5 |  | 8 | 7 |  |  |  | 8 | 5 | 6.142857 | 1.214986
6 | Rippling |  |  | 9 |  | 9 | 10 | 9 | 9 |  | 9 | 10 |  |  |  | 10 | 9 | 9.285714 | 0.48795
6 | Wear |  |  | 6 |  | 7 | 6 | 7 | 6 |  | 7 | 7 |  |  |  | 7 | 6 | 6.571429 | 0.5345225
6 | Spitting |  |  | 9.9 |  | 9.9 | 10 | 9.9 | 9.9 |  | 9.9 | 9.9 |  |  |  | 10 | 9.9 | 9.914286 | 0.03779645
6 | Scoring |  |  | 10 |  | 10 | 10 | 10 | 10 |  | 10 | 10 |  |  |  | 10 | 10 | 10 | 0
7 | Ridging |  |  | 8 |  | 9 | 9 | 8 | 9 |  | 9 | 9 |  |  |  | 9 | 8 | 8.714286 | 0.48795
7 | Rippling |  |  | 9 |  | 10 | 9 | 9 | 10 |  | 9 | 10 |  |  |  | 10 | 9 | 9.428571 | 0.5345225
7 | Wear |  |  | 8 |  | 7 | 7 | 7 | 7 |  | 7 | 8 |  |  |  | 8 | 7 | 7.285714 | 0.48795
7 | Spitting |  |  | 9.9 |  | 9.9 | 9.9 | 9.9 | 9.9 |  | 9.9 | 9.9 |  |  |  | 9.9 | 9.9 | 9.9 | 0
7 | Scoring |  |  | 10 |  | 10 | 10 | 10 | 10 |  | 10 | 10 |  |  |  | 10 | 10 | 10 | 0
8 | Ridging |  |  | 9 |  | 9 | 9 | 9 | 9 |  | 9 | 9 |  |  |  | 9 | 9 | 9 | 0
8 | Rippling |  |  | 9 |  | 10 | 9 | 9 | 10 |  | 9 | 10 |  |  |  | 10 | 9 | 9.428571 | 0.5345225
8 | Wear |  |  | 7 |  | 6 | 7 | 7 | 6 |  | 7 | 7 |  |  |  | 7 | 6 | 6.714286 | 0.48795
8 | Spitting |  |  | 9.9 |  | 9.9 | 9.9 | 9.9 | 9.8 |  | 9.9 | 9.9 |  |  |  | 9.9 | 9.8 | 9.885714 | 0.03779645
8 | Scoring |  |  | 10 |  | 10 | 10 | 10 | 10 |  | 10 | 10 |  |  |  | 10 | 10 | 10 | 0
9 | Ridging |  |  | 10 |  | 10 | 9 | 9 | 10 |  | 10 | 10 |  |  |  | 10 | 9 | 9.714286 | 0.48795
9 | Rippling |  |  | 10 |  | 9 | 9 | 9 | 9 |  | 8 | 9 |  |  |  | 10 | 8 | 9 | 0.5773503
9 | Wear |  |  | 8 |  | 8 | 8 | 8 | 8 |  | 8 | 8 |  |  |  | 8 | 8 | 8 | 0
9 | Spitting |  |  | 9.9 |  | 9.9 | 9.9 | 9.9 | 9.9 |  | 9.9 | 9.9 |  |  |  | 9.9 | 9.9 | 9.9 | 0
9 | Scoring |  |  | 10 |  | 10 | 10 | 10 | 10 |  | 10 | 10 |  |  |  | 10 | 10 | 10 | 0
10 | Ridging |  |  | 8 |  | 9 | 9 | 9 | 9 |  | 10 | 9 |  |  |  | 10 | 8 | 9 | 0.5773503
10 | Rippling |  |  | 10 |  | 10 | 9 | 9 | 10 |  | 9 | 9 |  |  |  | 10 | 9 | 9.428571 | 0.5345225
10 | Wear |  |  | 8 |  | 8 | 7 | 8 | 7 |  | 8 | 8 |  |  |  | 8 | 7 | 7.714286 | 0.48795
10 | Spitting |  |  | 9.9 |  | 9.9 | 9.9 | 9.9 | 9.9 |  | 9.9 | 9.9 |  |  |  | 9.9 | 9.9 | 9.9 | 0
10 | Scoring |  |  | 10 |  | 10 | 10 | 10 | 10 |  | 10 | 10 |  |  |  | 10 | 10 | 10 | 0
*Rater 27 is not rating L-37 reference or non-reference oil tests at their respective lab

## L-42
ASTM Gear Calibration Workshop
Richmond, VA January 12, 13, & 14, 2010
L-42 GEARS
SET # |  | 4 | 6 | 7 | 10 | 11 | 16 | 22 | 25 | 27 | 29 | 30 | 31 | 32 | 33 | MAX | MIN | AVG | Std Dev | RCMS # | RCMS Mean
1C | Pinion |  |  | 19 |  | 18 |  | 22 | 16 | 15 | 15 | 17 |  |  |  | 22 | 15 | 17.42857 | 2.507133 | 1 | 17.5
1C | Ring |  |  | 8 |  | 10 |  | 10 | 10 | 11 | 9 | 10 |  |  |  | 11 | 8 | 9.714286 | 0.9511897 | 1 | 9.8
2C | Pinion |  |  | 26 |  | 26 |  | 28 | 27 | 28 | 23 | 25 |  |  |  | 28 | 23 | 26.14286 | 1.772811 | 2 | 27.3
2C | Ring |  |  | 16 |  | 21 |  | 16 | 16 | 20 | 13 | 14 |  |  |  | 21 | 13 | 16.57143 | 2.935821 | 2 | 19.3
3C | Pinion |  |  | 16 |  | 15 |  | 14 | 15 | 17 | 19 | 14 |  |  |  | 19 | 14 | 15.71429 | 1.799471 | 7 | 14.8
3C | Ring |  |  | 10 |  | 9 |  | 10 | 7 | 9 | 7 | 9 |  |  |  | 10 | 7 | 8.714286 | 1.253566 | 7 | 10.6
4C | Pinion |  |  | 25 |  | 27 |  | 25 | 23 | 26 | 22 | 26 |  |  |  | 27 | 22 | 24.85714 | 1.772811 | 8 | 25.5
4C | Ring |  |  | 19 |  | 17 |  | 20 | 19 | 20 | 13 | 18 |  |  |  | 20 | 13 | 18 | 2.44949 | 8 | 18.5
5 | Pinion |  |  | 15 |  | 16 |  | 14 | 14 | 13 | 12 | 14 |  |  |  | 16 | 12 | 14 | 1.290994 | 10 | 14.4
5 | Ring |  |  | 8 |  | 8 |  | 9 | 7 | 6 | 6 | 8 |  |  |  | 9 | 6 | 7.428571 | 1.133893 | 10 | 8.2
6 | Pinion |  |  | 13 |  | 11 |  | 12 | 12 | 11 | 12 | 13 |  |  |  | 13 | 11 | 12 | 0.8164966 | 19 | 12.3
6 | Ring |  |  | 6 |  | 5 |  | 7 | 6 | 5 | 6 | 8 |  |  |  | 8 | 5 | 6.142857 | 1.069045 | 19 | 6.8
7 | Pinion |  |  | 20 |  | 18 |  | 19 | 19 | 17 | 19 | 21 |  |  |  | 21 | 17 | 19 | 1.290994 | 23 | 20.7
7 | Ring |  |  | 14 |  | 14 |  | 14 | 15 | 13 | 11 | 17 |  |  |  | 17 | 11 | 14 | 1.825742 | 23 | 14.5
8 | Pinion |  |  | 15 |  | 16 |  | 15 | 16 | 16 | 14 | 16 |  |  |  | 16 | 14 | 15.42857 | 0.7867958 | 24 | 15.2
8 | Ring |  |  | 9 |  | 8 |  | 9 | 9 | 8 | 7 | 7 |  |  |  | 9 | 7 | 8.142857 | 0.8997354 | 24 | 8.5
9 | Pinion |  |  | 15 |  | 16 |  | 14 | 15 | 14 | 15 | 14 |  |  |  | 16 | 14 | 14.71429 | 0.7559289 | 25 | 14.6
9 | Ring |  |  | 10 |  | 10 |  | 11 | 10 | 9 | 9 | 10 |  |  |  | 11 | 9 | 9.857143 | 0.6900656 | 25 | 10.8
10 | Pinion |  |  | 23 |  | 21 |  | 21 | 21 | 19 | 22 | 21 |  |  |  | 23 | 19 | 21.14286 | 1.214986 | 28 | 21.6
10 | Ring |  |  | 14 |  | 14 |  | 14 | 12 | 10 | 12 | 13 |  |  |  | 14 | 10 | 12.71429 | 1.496026 | 28 | 13.5
11 | Pinion |  |  | 32 |  | 30 |  | 28 | 28 | 31 | 28 | 31 |  |  |  | 32 | 28 | 29.71429 | 1.704336 | 32 | New
11 | Ring |  |  | 23 |  | 20 |  | 20 | 21 | 19 | 17 | 21 |  |  |  | 23 | 17 | 20.14286 | 1.864454 | 32
12 | Pinion |  |  | 25 |  | 21 |  | 23 | 22 | 21 | 24 | 20 |  |  |  | 25 | 20 | 22.28571 | 1.799471 | 33 | New
12 | Ring |  |  | 15 |  | 15 |  | 16 | 14 | 13 | 14 | 14 |  |  |  | 16 | 13 | 14.42857 | 0.9759001 | 33
*Rater 27 is not rating L-42 reference or non-reference oil tests at their respective lab

## L-60 Sludge
ASTM Gear Calibration Workshop
Richmond, VA January 12, 13, & 14, 2010
L-60 GEARS Sludge (Large Gear Only)
SET # | 4 | 6 | 7 | 10 | 11 | 16 | 22 | 25 | 27 | 29 | 30 | 33 | MAX | MIN | AVG | Std Dev
1C |  |  | 9.75 |  | 9.9 | 10 | 9.75 | 9.75 | 9.75 | 9.75 | 9.9 |  | 10 | 9.75 | 9.81875 | 0.09977654
2C |  |  | 9.5 |  | 9.7 | 9.66 | 9.75 | 9.6 | 9.74 | 9.51 | 9.73 |  | 9.75 | 9.5 | 9.64875 | 0.1011982
3C |  |  | 9.5 |  | 9.7 | 9.62 | 9.75 | 9.6 | 9.74 | 9.5 | 9.68 |  | 9.75 | 9.5 | 9.63625 | 0.0988415
4C |  |  | 9.5 |  | 9.6 | 9.5 | 9.75 | 9.75 | 9.74 | 9.52 | 9.7 |  | 9.75 | 9.5 | 9.6325 | 0.1149845
5 |  |  | 9.63 |  | 9.7 | 9.56 | 9.75 | 9.9 | 9.74 | 9.52 | 9.65 |  | 9.9 | 9.52 | 9.68125 | 0.119933
6 |  |  | 9.98 |  | 9.9 | 9.9 | 9.75 | 9.9 | 9.8 | 10 | 9.9 |  | 10 | 9.75 | 9.89125 | 0.08305549
7 |  |  | 9.75 |  | 9.7 | 9.63 | 9.75 | 9.9 | 9.75 | 9.65 | 9.7 |  | 9.9 | 9.63 | 9.72875 | 0.08305549
8 |  |  | 9.75 |  | 9.7 | 9.56 | 9.75 | 9.78 | 9.74 | 9.61 | 9.65 |  | 9.78 | 9.56 | 9.6925 | 0.07814821
9 |  |  | 9.63 |  | 9.75 | 9.56 | 9.75 | 9.88 | 9.75 | 9.5 | 9.65 |  | 9.88 | 9.5 | 9.68375 | 0.1223505
10 |  |  | 9.55 |  | 9.6 | 9.52 | 9.69 | 9.75 | 9.68 | 9.5 | 9.61 |  | 9.75 | 9.5 | 9.6125 | 0.08843884
*Rater 25 is not rating L-60-1 reference or non-reference oil tests at their respective lab.

## L-60 Varnish
ASTM Gear Calibration Workshop
Ricmond, VA January 12, 13, & 14, 2010
L-60 GEARS Varnish (Large Gear Only)
Original
SET # | 4 | 6 | 7 | 10 | 11 | 16 | 22 | 25 | 27 | 29 | 30 | 33 | MAX | MIN | AVG | Std Dev | Rating | OIL | TMC #
1C |  |  | 7.58 |  | 7.1 | 7.92 | 7.9 | 7.6 | 7.35 | 7.76 | 7.78 |  | 7.92 | 7.1 | 7.62375 | 0.2825363 |  | NRO | 22
2C |  |  | 8.6 |  | 8.8 | 8.85 | 7.9 | 8.66 | 8.75 | 8.57 | 8.9 |  | 8.9 | 7.9 | 8.62875 | 0.3168793 | 7.7 | 148-1 | 19
3C |  |  | 7.73 |  | 7.92 | 8.5 | 7.8 | 8.5 | 8.08 | 8.35 | 8.2 |  | 8.5 | 7.73 | 8.135 | 0.302938 | 8.2 | 148-1 | 15
4C |  |  | 8.7 |  | 9.3 | 9 | 8.9 | 9 | 9.1 | 9.25 | 8.9 |  | 9.3 | 8.7 | 9.01875 | 0.1962824 | 8.4 | 151-2 | 7
5 |  |  | 9 |  | 9.1 | 9.2 | 9 | 9 | 9.32 | 8.95 | 9.03 |  | 9.32 | 8.95 | 9.075 | 0.1258117 | 8.9 | 151-2 | 21
6 |  |  | 7.9 |  | 7.65 | 7.95 | 7.75 | 8.46 | 7.45 | 7.7 | 8.14 |  | 8.46 | 7.45 | 7.875 | 0.3153683 |  | NRO | 23
7 |  |  | 8.95 |  | 9.2 | 9.2 | 9.1 | 9.14 | 9.2 | 9 | 9.38 |  | 9.38 | 8.95 | 9.14625 | 0.1338376 | 9 | 151-2 | 1
8 |  |  | 8.93 |  | 8.7 | 9 | 8.8 | 8.44 | 8.85 | 8.7 | 9.1 |  | 9.1 | 8.44 | 8.815 | 0.2060513 | 8 | 151-2 | 12
9 |  |  | 8.95 |  | 8.6 | 9 | 7.95 | 8.82 | 9 | 8.7 | 9.18 |  | 9.18 | 7.95 | 8.775 | 0.3807511 | 8.5 | 151-2 | 5
10 |  |  | 6.85 |  | 7.7 | 7.82 | 6.9 | 7.24 | 6.89 | 7.74 | 8.19 |  | 8.19 | 6.85 | 7.41625 | 0.5130006 |  | NRO | 9
*Rater 25 is not rating L-60-1 reference or non-reference oil tests at their respective lab.

## Attendance
Name | L-33 | L-37 | L-42 | L-60-1
Ralph Kozlowski | x | x | x | x
Pete Radonich | x | x | x | x
Brian Foecking | x | x | x | x
Marty Rose |  | x | x | x
Wes Stocks |  | x | x | x
Pat Adams |  |  |  | x
Frank Lopez |  | x | x | x
Jesse Rodriguez | x | x | x | x

## Comments
L-33-1: Raters 31 and 33 are not rating L-33-1 reference or non-reference oil tests at their respective labs.
L-37: Rater 27 is not rating L-37 reference or non-reference oil tests at their respective lab.
L-42: Rater 27 is not rating L-42 reference or non-reference oil tests at their respective lab.
L-60-1: Rater 25 is not rating L-60-1 reference or non-reference oil tests at their respective lab.