## L-60 Varnish (New Procedure)
ASTM Gear Calibration Workshop
Cleveland, OH July 20, 21, & 22, 2010
L-60 GEARS Varnish (Large Gear Only)
Original
METHOD | SET # | 4 | 7 | 10 | 11 | 16 | 22 | 25 | 27 | 29 | 30 | 33 | MAX | MIN | AVG | Std Dev | Rating | OIL | TMC #
Jig Only | 1 |  |  | 9.08 | 9.3 |  |  | 8.94 |  | 9.35 | 9.08 |  | 9.35 | 8.94 | 9.15 | 0.1705872 | 9 | 151-2 | 1
Booth & Jig |  |  |  | 8.83 | 9.125 |  |  | 8.76 |  | 9 | 9.18 |  | 9.18 | 8.76 | 8.979 | 0.1818791
Current |  |  |  | 8.45 | 9.35 |  |  | 8.88 |  | 9.55 | 9.28 |  | 9.55 | 8.45 | 9.102 | 0.4382579
Jig Only | 2 |  |  | 8.68 | 9.25 |  |  | 8.83 |  | 9 | 9.02 |  | 9.25 | 8.68 | 8.956 | 0.214779 | 8.4 | 151-2 | 7
Booth & Jig |  |  |  | 8.5 | 8.85 |  |  | 8.59 |  | 8.45 | 8.87 |  | 8.87 | 8.45 | 8.652 | 0.1965197
Current |  |  |  | 8.25 | 9.05 |  |  | 8.74 |  | 9 | 9.15 |  | 9.15 | 8.25 | 8.838 | 0.3618978
Jig Only | 3 |  |  | 7.45 | 7.75 |  |  | 8.32 |  | 7.6 | 7.25 |  | 8.32 | 7.25 | 7.674 | 0.4057462 | 8 | 151-2 | 12
Booth & Jig |  |  |  | 7.38 | 7.75 |  |  | 8.15 |  | 7.75 | 7.4 |  | 8.15 | 7.38 | 7.686 | 0.3158006
Current |  |  |  | 7.48 | 7.6 |  |  | 8.28 |  | 8 | 7.85 |  | 8.28 | 7.48 | 7.842 | 0.3187789
Jig Only | 4 |  |  | 8.38 | 9.1 |  |  | 8.83 |  | 9 | 8.77 |  | 9.1 | 8.38 | 8.816 | 0.2770018 | 7.5 | 148-1 | 6
Booth & Jig |  |  |  | 8.55 | 9.15 |  |  | 8.72 |  | 9 | 8.55 |  | 9.15 | 8.55 | 8.794 | 0.2709797
Current |  |  |  | 8.25 | 9.1 |  |  | 8.78 |  | 8.4 | 9.08 |  | 9.1 | 8.25 | 8.722 | 0.3875822
Jig Only | 5 |  |  | 7.8 | 8.15 |  |  | 8.11 |  | 7.9 | 8.18 |  | 8.18 | 7.8 | 8.028 | 0.1681368 | 8.6 | 148-1 | 2
Booth & Jig |  |  |  | 7.93 | 8.33 |  |  | 8.27 |  | 8 | 7.78 |  | 8.33 | 7.78 | 8.062 | 0.2323144
Current |  |  |  | 8.1 | 8.4 |  |  | 8.75 |  | 8.7 | 9.01 |  | 9.01 | 8.1 | 8.592 | 0.3501
Jig Only | 6 |  |  | 8.57 | 8.87 |  |  | 8.6 |  | 8.7 | 8.98 |  | 8.98 | 8.57 | 8.744 | 0.176437 | 8.2 | 151-2 | 3
Booth & Jig |  |  |  | 8.9 | 9 |  |  | 8.72 |  | 9.13 | 8.71 |  | 9.13 | 8.71 | 8.892 | 0.1810249
Current |  |  |  | 9.03 | 8.65 |  |  | 8.97 |  | 8.48 | 9.05 |  | 9.05 | 8.48 | 8.836 | 0.2562811
Jig Only | 7 |  |  | 8 | 8.23 |  |  | 7.98 |  | 7.65 | 8.5 |  | 8.5 | 7.65 | 8.072 | 0.3161803 | 7.8 | 151-2 | 4
Booth & Jig |  |  |  | 8.78 | 8.55 |  |  | 8.47 |  | 8.55 | 7.9 |  | 8.78 | 7.9 | 8.45 | 0.3285575
Current |  |  |  | 8.95 | 8.5 |  |  | 8.45 |  | 8.15 | 8.4 |  | 8.95 | 8.15 | 8.49 | 0.2902585
Jig Only | 8 |  |  | 7.76 | 8.9 |  |  | 8.65 |  | 8.23 | 8.27 |  | 8.9 | 7.76 | 8.362 | 0.4360849 | 7.7 | 148-1 | 19
Booth & Jig |  |  |  | 7.72 | 8.9 |  |  | 8.48 |  | 8.27 | 8.62 |  | 8.9 | 7.72 | 8.398 | 0.4427415
Current |  |  |  | 8.1 | 8.7 |  |  | 8.28 |  | 8.29 | 8.86 |  | 8.86 | 8.1 | 8.446 | 0.3191865
Jig Only | 9 |  |  | 7.6 | 8.6 |  |  | 8.49 |  | 8.08 | 7.98 |  | 8.6 | 7.6 | 8.15 | 0.404475 | 7.1 | 148-1 | 20
Booth & Jig |  |  |  | 7.7 | 8.2 |  |  | 8.39 |  | 8.3 | 7.84 |  | 8.39 | 7.7 | 8.086 | 0.3002999
Current |  |  |  | 7.75 | 8.2 |  |  | 7.89 |  | 8.25 | 8.47 |  | 8.47 | 7.75 | 8.112 | 0.2895168
Jig Only | 10 |  |  | 8.23 | 9.25 |  |  | 8.69 |  | 9 | 8.83 |  | 9.25 | 8.23 | 8.8 | 0.3809199 | 8.9 | 151-2 | 21
Booth & Jig |  |  |  | 8.68 | 9.35 |  |  | 8.89 |  | 9.4 | 8.53 |  | 9.4 | 8.53 | 8.97 | 0.3915993
Current |  |  |  | 9.1 | 9.3 |  |  | 8.85 |  | 9.1 | 9.22 |  | 9.3 | 8.85 | 9.114 | 0.1702351
Rater 25 is not rating L-60-1 reference or non-reference oil tests at their respective labs.

## L-33
ASTM Gear Calibration Workshop
Cleveland, OH July 20, 21, & 22, 2010
L-33 GEARS
| RATER | [16 empty] | Original
Set # | AREA | 4 | 7 | 10 | 11 | 22 | 25 | 27 | 30 | 31 | 33 | 34 | MAX | MIN | AVG | Std Dev | CMIR | RESULTS | OIL
1C | 1 |  |  | 8 | 8 |  | 8 |  |  |  | 8 |  | 8 | 8 | 8 | 0 | 67966 | 8 | 123-2 | 123-2
1C | 2 |  |  | 8 | 8 |  | 8 |  |  |  | 8 |  | 8 | 8 | 8 | 0 |  | 8
1C | 3 |  |  | 8 | 8 |  | 8 |  |  |  | 8 |  | 8 | 8 | 8 | 0 |  | 8
1C | 4 |  |  | 9 | 8 |  | 8 |  |  |  | 8 |  | 9 | 8 | 8.25 | 0.5 |  | 8
1C | 5 |  |  | 9 | 9 |  | 9 |  |  |  | 9 |  | 9 | 9 | 9 | 0 |  | 9
1C | 6 |  |  | 9 | 8 |  | 8 |  |  |  | 8 |  | 9 | 8 | 8.25 | 0.5 |  | 9
1C | 7 |  |  | 9 | 8 |  | 8 |  |  |  | 8 |  | 9 | 8 | 8.25 | 0.5 |  | 8
1C | 8 |  |  | 8 | 8 |  | 8 |  |  |  | 8 |  | 8 | 8 | 8 | 0 |  | 8
1C | 9 |  |  | 8 | 8 |  | 8 |  |  |  | 8 |  | 8 | 8 | 8 | 0 |  | 8
1C | 10 |  |  | 8 | 8 |  | 8 |  |  |  | 8 |  | 8 | 8 | 8 | 0 |  | 8
| Total Rust |  | 0 | 8.378 | 8.079 | 0 | 8.079 | 0 | 0 | 0 | 8.079 | 0 | 8.378 | 0 | 3.2615 | 4.211463 |  | 8.2
| Yi |  | -33.61538 | -1.392308 | -2.542308 | -33.61538 | -2.542308 | -33.61538 | -33.61538 | -33.61538 | -2.542308 | -33.61538 |  |  | -21.07115 |  |  | -2.08
2C | 1 |  |  | 10 | 10 |  | 10 |  |  |  | 10 |  | 10 | 10 | 10 | 0 | 73633 | 10 | 155 | 155
2C | 2 |  |  | 10 | 10 |  | 10 |  |  |  | 10 |  | 10 | 10 | 10 | 0 |  | 10
2C | 3 |  |  | 10 | 10 |  | 10 |  |  |  | 10 |  | 10 | 10 | 10 | 0 |  | 10
2C | 4 |  |  | 8 | 8 |  | 8 |  |  |  | 8 |  | 8 | 8 | 8 | 0 |  | 8
2C | 5 |  |  | 10 | 10 |  | 10 |  |  |  | 10 |  | 10 | 10 | 10 | 0 |  | 10
2C | 6 |  |  | 10 | 9 |  | 10 |  |  |  | 10 |  | 10 | 9 | 9.75 | 0.5 |  | 10
2C | 7 |  |  | 10 | 10 |  | 10 |  |  |  | 10 |  | 10 | 10 | 10 | 0 |  | 10
2C | 8 |  |  | 10 | 10 |  | 10 |  |  |  | 10 |  | 10 | 10 | 10 | 0 |  | 10
2C | 9 |  |  | 10 | 10 |  | 10 |  |  |  | 10 |  | 10 | 10 | 10 | 0 |  | 10
2C | 10 |  |  | 10 | 10 |  | 10 |  |  |  | 10 |  | 10 | 10 | 10 | 0 |  | 10
| Total Rust |  | 0 | 9.662 | 9.583 | 0 | 9.662 | 0 | 0 | 0 | 9.662 | 0 | 9.662 | 0 | 3.8569 | 4.979289 |  | 0.48
| Yi |  | -38.32 | 0.328 | 0.012 | -38.32 | 0.328 | -38.32 | -38.32 | -38.32 | 0.328 | -38.32 |  |  | -22.8924
3 | 1 |  |  | 8 | 8 |  | 10 |  | 10 |  | 5 | 8 | 10 | 5 | 8.166667 | 1.834848 | 69515 | 8 | 155
3 | 2 |  |  | 8 | 8 |  | 8 |  | 8 |  | 8 | 9 | 9 | 8 | 8.166667 | 0.4082483 |  | 8
3 | 3 |  |  | 8 | 8 |  | 8 |  | 8 |  | 5 | 9 | 9 | 5 | 7.666667 | 1.36626 |  | 8
3 | 4 |  |  | 10 | 10 |  | 10 |  | 10 |  | 9 | 9 | 10 | 9 | 9.666667 | 0.5163978 |  | 9
3 | 5 |  |  | 10 | 10 |  | 10 |  | 10 |  | 10 | 10 | 10 | 10 | 10 | 0 |  | 10
3 | 6 |  |  | 10 | 10 |  | 10 |  | 10 |  | 10 | 10 | 10 | 10 | 10 | 0 |  | 10
3 | 7 |  |  | 10 | 10 |  | 10 |  | 10 |  | 10 | 10 | 10 | 10 | 10 | 0 |  | 10
3 | 8 |  |  | 10 | 10 |  | 10 |  | 10 |  | 10 | 10 | 10 | 10 | 10 | 0 |  | 10
3 | 9 |  |  | 10 | 10 |  | 10 |  | 10 |  | 10 | 10 | 10 | 10 | 10 | 0 |  | 10
3 | 10 |  |  | 10 | 10 |  | 10 |  | 10 |  | 10 | 10 | 10 | 10 | 10 | 0 |  | 10
| Total Rust |  | 0 | 9.252 | 9.252 | 0 | 9.426 | 0 | 9.426 | 0 | 8.54 | 9.37 | 9.426 | 0 | 5.5266 | 4.763208 |  | 9.1
| Yi |  | -38.32 | -1.312 | -1.312 | -38.32 | -0.616 | -38.32 | -0.616 | -38.32 | -4.16 | -0.84 |  |  | -16.2136 |  |  | -1.92
4 | 1 |  |  | 10 | 10 |  | 10 |  | 10 |  | 5 | 9 | 10 | 5 | 9 | 2 | 71468 | 10 | 123-2
4 | 2 |  |  | 8 | 8 |  | 8 |  | 8 |  | 10 | 8 | 10 | 8 | 8.333333 | 0.8164966 |  | 8
4 | 3 |  |  | 8 | 8 |  | 8 |  | 8 |  | 5 | 8 | 8 | 5 | 7.5 | 1.224745 |  | 8
4 | 4 |  |  | 8 | 9 |  | 9 |  | 9 |  | 9 | 10 | 10 | 8 | 9 | 0.6324555 |  | 9
4 | 5 |  |  | 10 | 10 |  | 10 |  | 10 |  | 10 | 10 | 10 | 10 | 10 | 0 |  | 10
4 | 6 |  |  | 10 | 10 |  | 9 |  | 10 |  | 10 | 10 | 10 | 9 | 9.833333 | 0.4082483 |  | 10
4 | 7 |  |  | 10 | 10 |  | 10 |  | 10 |  | 10 | 10 | 10 | 10 | 10 | 0 |  | 10
4 | 8 |  |  | 9 | 9 |  | 9 |  | 9 |  | 9 | 10 | 10 | 9 | 9.166667 | 0.4082483 |  | 9
4 | 9 |  |  | 9 | 9 |  | 10 |  | 9 |  | 9 | 10 | 10 | 9 | 9.333333 | 0.5163978 |  | 9
4 | 10 |  |  | 8 | 8 |  | 9 |  | 8 |  | 8 | 9 | 9 | 8 | 8.333333 | 0.5163978 |  | 8
| Total Rust |  | 0 | 8.746 | 8.915 | 0 | 9.001 | 0 | 8.915 | 0 | 8.584 | 9.245 | 9.245 | 0 | 5.3406 | 4.599516 |  | 8.9
| Yi |  | -33.61538 | 0.02307692 | 0.6730769 | -33.61538 | 1.003846 | -33.61538 | 0.6730769 | -33.61538 | -0.6 | 1.942308 |  |  | -13.07462 |  |  | 0.615
5 | 1 |  |  | 10 | 10 |  | 10 |  | 10 |  | 10 | 9 | 10 | 9 | 9.833333 | 0.4082483 | 71466 | 10 | 155
5 | 2 |  |  | 8 | 8 |  | 8 |  | 8 |  | 5 | 8 | 8 | 5 | 7.5 | 1.224745 |  | 8
5 | 3 |  |  | 8 | 8 |  | 8 |  | 8 |  | 5 | 8 | 8 | 5 | 7.5 | 1.224745 |  | 8
5 | 4 |  |  | 8 | 8 |  | 8 |  | 8 |  | 8 | 9 | 9 | 8 | 8.166667 | 0.4082483 |  | 8
5 | 5 |  |  | 10 | 10 |  | 10 |  | 10 |  | 10 | 10 | 10 | 10 | 10 | 0 |  | 10
5 | 6 |  |  | 10 | 10 |  | 10 |  | 10 |  | 10 | 10 | 10 | 10 | 10 | 0 |  | 10
5 | 7 |  |  | 10 | 10 |  | 10 |  | 10 |  | 10 | 10 | 10 | 10 | 10 | 0 |  | 10
5 | 8 |  |  | 10 | 10 |  | 10 |  | 10 |  | 10 | 10 | 10 | 10 | 10 | 0 |  | 10
5 | 9 |  |  | 10 | 10 |  | 10 |  | 10 |  | 10 | 9 | 10 | 9 | 9.833333 | 0.4082483 |  | 10
5 | 10 |  |  | 10 | 10 |  | 10 |  | 10 |  | 10 | 9 | 10 | 9 | 9.833333 | 0.4082483 |  | 10
| Total Rust |  | 0 | 9.088 | 9.088 | 0 | 9.088 | 0 | 9.088 | 0 | 8.227 | 9.005 | 9.088 | 0 | 5.3584 | 4.618995 |  | 9.1
| Yi |  | -38.32 | -1.968 | -1.968 | -38.32 | -1.968 | -38.32 | -1.968 | -38.32 | -5.412 | -2.3 |  |  | -16.8864 |  |  | -1.92
Raters 33 and 34 are not rating L-33-1 reference or non-reference oil tests at their respective labs.

## L-37 Pinion
ASTM Gear Calibration Workshop
Cleveland, OH July 20, 21, & 22, 2010
L-37 PINION GEARS
[20 empty] | RCMS | RCMS
SET # | DISTRESS | 4 | 7 | 10 | 11 | 22 | 25 | 27 | 28 | 29 | 30 | 31 | 32 | 33 | 34 | MAX | MIN | AVG | Std Dev | Pinion # | Mean
1C | Ridging |  |  | 7 | 7 |  | 8 |  |  | 7 | 6 |  |  | 9 | 7 | 9 | 6 | 7.285714 | 0.9511897 | 35 | 7.7
| Rippling |  |  | 4 | 5 |  | 4 |  |  | 6 | 4 |  |  | 6 | 6 | 6 | 4 | 5 | 1 | 35 | 4.8
| Wear |  |  | 6 | 6 |  | 7 |  |  | 8 | 6 |  |  | 7 | 6 | 8 | 6 | 6.571429 | 0.7867958 | 35 | 6.7
| Spitting |  |  | 9.9 | 9.9 |  | 9.9 |  |  | 9.9 | 9.9 |  |  | 9.9 | 10 | 10 | 9.9 | 9.914286 | 0.03779645 | 35 | 9.9
| Scoring |  |  | 10 | 10 |  | 10 |  |  | 10 | 10 |  |  | 10 | 10 | 10 | 10 | 10 | 0 | 35
2C | Ridging |  |  | 9 | 9 |  | 9 |  |  | 10 | 9 |  |  | 10 | 9 | 10 | 9 | 9.285714 | 0.48795 | 36 | 9.1
| Rippling |  |  | 9 | 9 |  | 9 |  |  | 10 | 10 |  |  | 10 | 10 | 10 | 9 | 9.571429 | 0.5345225 | 36 | 9.4
| Wear |  |  | 6 | 6 |  | 7 |  |  | 7 | 6 |  |  | 4 | 8 | 8 | 4 | 6.285714 | 1.253566 | 36 | 6.1
| Spitting |  |  | 9.9 | 9.9 |  | 9.9 |  |  | 10 | 9.9 |  |  | 9.9 | 10 | 10 | 9.9 | 9.928571 | 0.048795 | 36 | 9.91
| Scoring |  |  | 10 | 10 |  | 10 |  |  | 10 | 10 |  |  | 10 | 9 | 10 | 9 | 9.857143 | 0.3779645 | 36
3C | Ridging |  |  | 8 | 9 |  | 9 |  |  | 9 | 9 |  |  | 10 | 8 | 10 | 8 | 8.857143 | 0.6900656 | 43 | 9
| Rippling |  |  | 9 | 10 |  | 9 |  |  | 9 | 10 |  |  | 10 | 10 | 10 | 9 | 9.571429 | 0.5345225 | 43 | 9.3
| Wear |  |  | 6 | 8 |  | 6 |  |  | 7 | 6 |  |  | 5 | 7 | 8 | 5 | 6.428571 | 0.9759001 | 43 | 6.8
| Spitting |  |  | 9.9 | 9.9 |  | 9.9 |  |  | 9.9 | 9.9 |  |  | 9.9 | 10 | 10 | 9.9 | 9.914286 | 0.03779645 | 43 | 9.9
| Scoring |  |  | 10 | 10 |  | 10 |  |  | 10 | 10 |  |  | 10 | 9 | 10 | 9 | 9.857143 | 0.3779645 | 43
4C | Ridging |  |  | 5 | 5 |  | 5 |  |  | 5 | 4 |  |  | 5 | 3 | 5 | 3 | 4.571429 | 0.7867958 | 47 | 5
| Rippling |  |  | 8 | 9 |  | 9 |  |  | 9 | 10 |  |  | 9 | 10 | 10 | 8 | 9.142857 | 0.6900656 | 47 | 8.7
| Wear |  |  | 6 | 6 |  | 6 |  |  | 6 | 6 |  |  | 5 | 5 | 6 | 5 | 5.714286 | 0.48795 | 47 | 6.2
| Spitting |  |  | 9.9 | 9.9 |  | 9.9 |  |  | 9.9 | 9.9 |  |  | 9.9 | 10 | 10 | 9.9 | 9.914286 | 0.03779645 | 47 | 9.88
| Scoring |  |  | 10 | 10 |  | 10 |  |  | 10 | 10 |  |  | 10 | 10 | 10 | 10 | 10 | 0 | 47
5 | Ridging |  |  | 7 | 8 |  | 7 |  |  | 7 | 9 |  |  | 7 | 7 | 9 | 7 | 7.428571 | 0.7867958 | 25 | 8.1
5 | Rippling |  |  | 8 | 7 |  | 7 |  |  | 7 | 8 |  |  | 6 | 10 | 10 | 6 | 7.571429 | 1.272418 | 25 | 7.6
5 | Wear |  |  | 6 | 6 |  | 6 |  |  | 6 | 6 |  |  | 6 | 8 | 8 | 6 | 6.285714 | 0.7559289 | 25 | 6.7
5 | Spitting |  |  | 9.9 | 9.9 |  | 9.9 |  |  | 9.9 | 9.9 |  |  | 9.9 | 9.9 | 9.9 | 9.9 | 9.9 | 0 | 25 | 9.9
5 | Scoring |  |  | 10 | 10 |  | 10 |  |  | 10 | 10 |  |  | 10 | 10 | 10 | 10 | 10 | 0 | 25
6 | Ridging |  |  | 8 | 8 |  | 8 |  |  | 8 | 9 |  |  | 8 | 9 | 9 | 8 | 8.285714 | 0.48795 | 11 | 8.5
6 | Rippling |  |  | 6 | 6 |  | 7 |  |  | 6 | 8 |  |  | 5 | 7 | 8 | 5 | 6.428571 | 0.9759001 | 11 | 6.4
6 | Wear |  |  | 6 | 6 |  | 6 |  |  | 6 | 7 |  |  | 6 | 8 | 8 | 6 | 6.428571 | 0.7867958 | 11 | 6.1
6 | Spitting |  |  | 9.5 | 9.6 |  | 9.9 |  |  | 9.5 | 9.6 |  |  | 9.9 | 9.7 | 9.9 | 9.5 | 9.671429 | 0.1704336 | 11 | 9.6
6 | Scoring |  |  | 10 | 10 |  | 10 |  |  | 10 | 10 |  |  | 10 | 10 | 10 | 10 | 10 | 0 | 11
7 | Ridging |  |  | 8 | 9 |  | 9 |  |  | 9 | 9 |  |  | 9 | 9 | 9 | 8 | 8.857143 | 0.3779645 | 39 | 8.7
7 | Rippling |  |  | 9 | 9 |  | 9 |  |  | 9 | 10 |  |  | 9 | 10 | 10 | 9 | 9.285714 | 0.48795 | 39 | 8.5
7 | Wear |  |  | 6 | 6 |  | 6 |  |  | 6 | 7 |  |  | 6 | 9 | 9 | 6 | 6.571429 | 1.133893 | 39 | 6.8
7 | Spitting |  |  | 9.9 | 9.9 |  | 9.9 |  |  | 9.9 | 9.9 |  |  | 9.9 | 9.9 | 9.9 | 9.9 | 9.9 | 0 | 39 | 9.92
7 | Scoring |  |  | 10 | 10 |  | 10 |  |  | 10 | 10 |  |  | 10 | 10 | 10 | 10 | 10 | 0
8 | Ridging |  |  | 8 | 8 |  | 8 |  |  | 8 | 9 |  |  | 9 | 9 | 9 | 8 | 8.428571 | 0.5345225 | 59 | 8.2 | new
8 | Rippling |  |  | 6 | 7 |  | 6 |  |  | 6 | 7 |  |  | 5 | 8 | 8 | 5 | 6.428571 | 0.9759001 | 59 | 5.7
8 | Wear |  |  | 5 | 6 |  | 6 |  |  | 5 | 6 |  |  | 6 | 9 | 9 | 5 | 6.142857 | 1.345185 | 59 | 5.7
8 | Spitting |  |  | 8 | 9 |  | 9 |  |  | 9 | 9 |  |  | 9 | 9.3 | 9.3 | 8 | 8.9 | 0.4123106 | 59 | 8.63
8 | Scoring |  |  | 10 | 10 |  | 10 |  |  | 10 | 10 |  |  | 10 | 10 | 10 | 10 | 10 | 0 | 59
9 | Ridging |  |  | 8 | 9 |  | 8 |  |  | 8 | 9 |  |  | 7 | 8 | 9 | 7 | 8.142857 | 0.6900656 | 2 | 8.6
9 | Rippling |  |  | 8 | 8 |  | 9 |  |  | 8 | 8 |  |  | 6 | 10 | 10 | 6 | 8.142857 | 1.214986 | 2 | 8
9 | Wear |  |  | 6 | 6 |  | 6 |  |  | 5 | 6 |  |  | 6 | 9 | 9 | 5 | 6.285714 | 1.253566 | 2 | 5.9
9 | Spitting |  |  | 9.8 | 9.6 |  | 9.5 |  |  | 9.3 | 9.4 |  |  | 9.5 | 9.9 | 9.9 | 9.3 | 9.571429 | 0.213809 | 2 | 9.6
9 | Scoring |  |  | 10 | 10 |  | 10 |  |  | 10 | 10 |  |  | 10 | 10 | 10 | 10 | 10 | 0 | 2
10 | Ridging |  |  | 9 | 9 |  | 9 |  |  | 9 | 10 |  |  | 8 | 10 | 10 | 8 | 9.142857 | 0.6900656 | 7 | 9.2
10 | Rippling |  |  | 8 | 9 |  | 9 |  |  | 9 | 9 |  |  | 7 | 10 | 10 | 7 | 8.714286 | 0.9511897 | 7 | 8.6
10 | Wear |  |  | 6 | 7 |  | 6 |  |  | 7 | 6 |  |  | 6 | 9 | 9 | 6 | 6.714286 | 1.112697 | 7 | 7.8
10 | Spitting |  |  | 9.9 | 9.9 |  | 9.9 |  |  | 9.9 | 9.9 |  |  | 9.9 | 9.9 | 9.9 | 9.9 | 9.9 | 0 | 7 | 9.87
10 | Scoring |  |  | 10 | 10 |  | 10 |  |  | 10 | 10 |  |  | 10 | 10 | 10 | 10 | 10 | 0 | 7
11 | Ridging |  |  | 9 | 9 |  | 9 |  |  | 9 | 10 |  |  | 9 | 10 | 10 | 9 | 9.285714 | 0.48795 | 41 | 9.3
11 | Rippling |  |  | 9 | 10 |  | 9 |  |  | 9 | 10 |  |  | 9 | 9 | 10 | 9 | 9.285714 | 0.48795 | 41 | 9.3
11 | Wear |  |  | 7 | 8 |  | 7 |  |  | 8 | 7 |  |  | 8 | 9 | 9 | 7 | 7.714286 | 0.7559289 | 41 | 6.8
11 | Spitting |  |  | 9.9 | 9.9 |  | 9.9 |  |  | 9.9 | 9.9 |  |  | 9.9 | 9.9 | 9.9 | 9.9 | 9.9 | 0 | 41 | 9.92
11 | Scoring |  |  | 10 | 10 |  | 10 |  |  | 10 | 10 |  |  | 10 | 10 | 10 | 10 | 10 | 0 | 41
12 | Ridging |  |  | 9 | 9 |  | 9 |  |  | 9 | 10 |  |  | 9 | 10 | 10 | 9 | 9.285714 | 0.48795 | 46 | 9.1
12 | Rippling |  |  | 6 | 4 |  | 4 |  |  | 5 | 6 |  |  | 4 | 9 | 9 | 4 | 5.428571 | 1.812654 | 46 | 4.8
12 | Wear |  |  | 6 | 7 |  | 7 |  |  | 7 | 7 |  |  | 7 | 9 | 9 | 6 | 7.142857 | 0.8997354 | 46 | 6.4
12 | Spitting |  |  | 9.9 | 9.9 |  | 9.9 |  |  | 9.9 | 9.9 |  |  | 9.9 | 9.9 | 9.9 | 9.9 | 9.9 | 0 | 46 | 9.92
12 | Scoring |  |  | 10 | 10 |  | 10 |  |  | 10 | 10 |  |  | 10 | 10 | 10 | 10 | 10 | 0 | 46
Raters 33 and 34 are not rating L-37 reference or non-reference oil tests at their respective labs.

## L-37 Ring
ASTM Gear Calibration Workshop
Cleveland, OH July 20, 21, & 22, 2010
L-37 RING GEARS
SET # | DISTRESS | 4 | 7 | 10 | 11 | 22 | 25 | 27 | 28 | 29 | 30 | 31 | 32 | 33 | 34 | MAX | MIN | AVG | Std Dev
1C | Ridging |  |  | 10 | 10 |  | 9 |  |  | 10 | 10 |  |  | 10 | 9 | 10 | 9 | 9.714286 | 0.48795
| Rippling |  |  | 10 | 10 |  | 9 |  |  | 10 | 10 |  |  | 10 | 9 | 10 | 9 | 9.714286 | 0.48795
| Wear |  |  | 9 | 8 |  | 7 |  |  | 8 | 8 |  |  | 7 | 8 | 9 | 7 | 7.857143 | 0.6900656
| Spitting |  |  | 9.9 | 10 |  | 9.9 |  |  | 9.9 | 9.9 |  |  | 9.9 | 10 | 10 | 9.9 | 9.928571 | 0.048795
| Scoring |  |  | 10 | 10 |  | 10 |  |  | 10 | 10 |  |  | 10 | 10 | 10 | 10 | 10 | 0
2C | Ridging |  |  | 8 | 7 |  | 6 |  |  | 7 | 8 |  |  | 9 | 8 | 9 | 6 | 7.571429 | 0.9759001
| Rippling |  |  | 9 | 9 |  | 9 |  |  | 9 | 9 |  |  | 10 | 9 | 10 | 9 | 9.142857 | 0.3779645
| Wear |  |  | 7 | 6 |  | 7 |  |  | 7 | 7 |  |  | 7 | 9 | 9 | 6 | 7.142857 | 0.8997354
| Spitting |  |  | 9.9 | 9.9 |  | 9.9 |  |  | 9.9 | 9.9 |  |  | 9.9 | 10 | 10 | 9.9 | 9.914286 | 0.03779645
| Scoring |  |  | 10 | 10 |  | 10 |  |  | 10 | 10 |  |  | 10 | 8 | 10 | 8 | 9.714286 | 0.7559289
3C | Ridging |  |  | 9 | 8 |  | 8 |  |  | 9 | 9 |  |  | 10 | 9 | 10 | 8 | 8.857143 | 0.6900656
| Rippling |  |  | 9 | 10 |  | 9 |  |  | 9 | 10 |  |  | 10 | 10 | 10 | 9 | 9.571429 | 0.5345225
| Wear |  |  | 7 | 7 |  | 7 |  |  | 7 | 8 |  |  | 7 | 9 | 9 | 7 | 7.428571 | 0.7867958
| Spitting |  |  | 9.9 | 9.9 |  | 9.9 |  |  | 9.9 | 9.9 |  |  | 9.9 | 10 | 10 | 9.9 | 9.914286 | 0.03779645
| Scoring |  |  | 10 | 10 |  | 10 |  |  | 10 | 10 |  |  | 10 | 9 | 10 | 9 | 9.857143 | 0.3779645
4C | Ridging |  |  | 9 | 10 |  | 9 |  |  | 10 | 10 |  |  | 10 | 8 | 10 | 8 | 9.428571 | 0.7867958
| Rippling |  |  | 9 | 10 |  | 9 |  |  | 9 | 10 |  |  | 10 | 6 | 10 | 6 | 9 | 1.414214
| Wear |  |  | 8 | 9 |  | 8 |  |  | 9 | 9 |  |  | 8 | 8 | 9 | 8 | 8.428571 | 0.5345225
| Spitting |  |  | 9.9 | 9.9 |  | 9.9 |  |  | 9.9 | 9.9 |  |  | 9.9 | 10 | 10 | 9.9 | 9.914286 | 0.03779645
| Scoring |  |  | 10 | 10 |  | 10 |  |  | 10 | 10 |  |  | 10 | 10 | 10 | 10 | 10 | 0
5 | Ridging |  |  | 9 | 9 |  | 9 |  |  | 8 | 10 |  |  | 10 | 10 | 10 | 8 | 9.285714 | 0.7559289
5 | Rippling |  |  | 9 | 10 |  | 9 |  |  | 9 | 10 |  |  | 10 | 10 | 10 | 9 | 9.571429 | 0.5345225
5 | Wear |  |  | 8 | 8 |  | 7 |  |  | 8 | 8 |  |  | 7 | 9 | 9 | 7 | 7.857143 | 0.6900656
5 | Spitting |  |  | 9.9 | 9.9 |  | 9.9 |  |  | 9.9 | 9.9 |  |  | 9.9 | 9.9 | 9.9 | 9.9 | 9.9 | 0
5 | Scoring |  |  | 10 | 10 |  | 10 |  |  | 10 | 10 |  |  | 10 | 10 | 10 | 10 | 10 | 0
6 | Ridging |  |  | 5 | 4 |  | 5 |  |  | 5 | 4 |  |  | 4 | 8 | 8 | 4 | 5 | 1.414214
6 | Rippling |  |  | 8 | 9 |  | 9 |  |  | 8 | 9 |  |  | 8 | 3 | 9 | 3 | 7.714286 | 2.13809
6 | Wear |  |  | 5 | 6 |  | 6 |  |  | 6 | 6 |  |  | 7 | 1 | 7 | 1 | 5.285714 | 1.976047
6 | Spitting |  |  | 9.8 | 9.9 |  | 9.9 |  |  | 9.9 | 9.9 |  |  | 9.9 | 9.9 | 9.9 | 9.8 | 9.885714 | 0.03779645
6 | Scoring |  |  | 10 | 10 |  | 10 |  |  | 10 | 10 |  |  | 10 | 10 | 10 | 10 | 10 | 0
7 | Ridging |  |  | 5 | 5 |  | 4 |  |  | 4 | 5 |  |  | 4 | 4 | 5 | 4 | 4.428571 | 0.5345225
7 | Rippling |  |  | 10 | 9 |  | 9 |  |  | 9 | 10 |  |  | 9 | 10 | 10 | 9 | 9.428571 | 0.5345225
7 | Wear |  |  | 6 | 5 |  | 6 |  |  | 6 | 5 |  |  | 7 | 9 | 9 | 5 | 6.285714 | 1.380131
7 | Spitting |  |  | 9.8 | 9.8 |  | 9.9 |  |  | 9.8 | 9.8 |  |  | 9.9 | 9.9 | 9.9 | 9.8 | 9.842857 | 0.05345225
7 | Scoring |  |  | 10 | 10 |  | 10 |  |  | 10 | 10 |  |  | 10 | 10 | 10 | 10 | 10 | 0
8 | Ridging |  |  | 7 | 8 |  | 8 |  |  | 6 | 7 |  |  | 7 | 10 | 10 | 6 | 7.571429 | 1.272418
8 | Rippling |  |  | 10 | 9 |  | 9 |  |  | 9 | 9 |  |  | 9 | 10 | 10 | 9 | 9.285714 | 0.48795
8 | Wear |  |  | 7 | 7 |  | 7 |  |  | 7 | 7 |  |  | 7 | 9 | 9 | 7 | 7.285714 | 0.7559289
8 | Spitting |  |  | 9.9 | 9.9 |  | 9.9 |  |  | 9.9 | 9.9 |  |  | 9.9 | 9.9 | 9.9 | 9.9 | 9.9 | 0
8 | Scoring |  |  | 10 | 10 |  | 10 |  |  | 10 | 10 |  |  | 10 | 10 | 10 | 10 | 10 | 0
9 | Ridging |  |  | 7 | 6 |  | 6 |  |  | 6 | 6 |  |  | 7 | 8 | 8 | 6 | 6.571429 | 0.7867958
9 | Rippling |  |  | 9 | 9 |  | 9 |  |  | 8 | 10 |  |  | 8 | 9 | 10 | 8 | 8.857143 | 0.6900656
9 | Wear |  |  | 6 | 7 |  | 7 |  |  | 7 | 7 |  |  | 7 | 9 | 9 | 6 | 7.142857 | 0.8997354
9 | Spitting |  |  | 9.9 | 9.9 |  | 9.9 |  |  | 9.9 | 9.9 |  |  | 9.9 | 9.9 | 9.9 | 9.9 | 9.9 | 0
9 | Scoring |  |  | 10 | 10 |  | 10 |  |  | 10 | 10 |  |  | 10 | 10 | 10 | 10 | 10 | 0
10 | Ridging |  |  | 9 | 10 |  | 9 |  |  | 10 | 10 |  |  | 10 | 10 | 10 | 9 | 9.714286 | 0.48795
10 | Rippling |  |  | 9 | 10 |  | 9 |  |  | 9 | 10 |  |  | 9 | 9 | 10 | 9 | 9.285714 | 0.48795
10 | Wear |  |  | 8 | 8 |  | 7 |  |  | 8 | 8 |  |  | 8 | 9 | 9 | 7 | 8 | 0.5773503
10 | Spitting |  |  | 9.9 | 9.9 |  | 9.9 |  |  | 9.9 | 9.9 |  |  | 9.9 | 9.9 | 9.9 | 9.9 | 9.9 | 0
10 | Scoring |  |  | 10 | 10 |  | 10 |  |  | 10 | 10 |  |  | 10 | 10 | 10 | 10 | 10 | 0
Raters 33 and 34 are not rating L-37 reference or non-reference oil tests at their respective labs.

## L-42
ASTM Gear Calibration Workshop
Cleveland, OH July 20, 21, & 22, 2010
L-42 GEARS
SET # |  | 4 | 7 | 10 | 11 | 16 | 22 | 25 | 27 | 29 | 30 | 31 | 32 | 33 | 34 | MAX | MIN | AVG | Std Dev | RCMS # | RCMS Mean
1C | Pinion |  |  | 16 | 20 |  |  | 17 |  | 22 | 20 |  |  | 17 | 35 | 35 | 16 | 21 | 6.531973 | 1 | 17.5
1C | Ring |  |  | 9 | 10 |  |  | 12 |  | 12 | 11 |  |  | 9 | 10 | 12 | 9 | 10.42857 | 1.272418 | 1 | 9.8
2C | Pinion |  |  | 20 | 21 |  |  | 21 |  | 23 | 22 |  |  | 27 | 25 | 27 | 20 | 22.71429 | 2.497618 | 4 | 22.4
2C | Ring |  |  | 13 | 11 |  |  | 13 |  | 15 | 14 |  |  | 12 | 15 | 15 | 11 | 13.28571 | 1.496026 | 4 | 13.9
3C | Pinion |  |  | 32 | 30 |  |  | 32 |  | 27 | 36 |  |  | 30 | 55 | 55 | 27 | 34.57143 | 9.413769 | 5 | 32.6
3C | Ring |  |  | 20 | 20 |  |  | 21 |  | 14 | 16 |  |  | 18 | 20 | 21 | 14 | 18.42857 | 2.572751 | 5 | 17.8
4C | Pinion |  |  | 19 | 22 |  |  | 19 |  | 19 | 22 |  |  | 21 | 25 | 25 | 19 | 21 | 2.236068 | 28 | 21.6
4C | Ring |  |  | 13 | 12 |  |  | 12 |  | 12 | 13 |  |  | 13 | 15 | 15 | 12 | 12.85714 | 1.069045 | 28 | 13.5
5 | Pinion |  |  | 16 | 15 |  |  | 14 |  | 13 | 14 |  |  | 16 | 18 | 18 | 13 | 15.14286 | 1.676163 | 7 | 14.8
5 | Ring |  |  | 10 | 10 |  |  | 7 |  | 9 | 8 |  |  | 10 | 11 | 11 | 7 | 9.285714 | 1.380131 | 7 | 10.6
6 | Pinion |  |  | 32 | 34 |  |  | 32 |  | 32 | 31 |  |  | 31 | 31 | 34 | 31 | 31.85714 | 1.069045 | 32 | 31
6 | Ring |  |  | 22 | 24 |  |  | 23 |  | 17 | 21 |  |  | 19 | 30 | 30 | 17 | 22.28571 | 4.151879 | 32 | 23.4
7 | Pinion |  |  | 12 | 11 |  |  | 11 |  | 12 | 12 |  |  | 11 | 15 | 15 | 11 | 12 | 1.414214 | 19 | 12.3
7 | Ring |  |  | 6 | 6 |  |  | 5 |  | 6 | 6 |  |  | 6 | 7 | 7 | 5 | 6 | 0.5773503 | 19 | 6.8
8 | Pinion |  |  | 15 | 15 |  |  | 15 |  | 13 | 13 |  |  | 20 | 20 | 20 | 13 | 15.85714 | 2.968084 | 25 | 14.6
8 | Ring |  |  | 11 | 10 |  |  | 10 |  | 9 | 10 |  |  | 10 | 15 | 15 | 9 | 10.71429 | 1.976047 | 25 | 10.8
9 | Pinion |  |  | 23 | 27 |  |  | 25 |  | 21 | 29 |  |  | 29 | 25 | 29 | 21 | 25.57143 | 2.992053 | 31 | 27.9
9 | Ring |  |  | 18 | 17 |  |  | 17 |  | 13 | 23 |  |  | 22 | 15 | 23 | 13 | 17.85714 | 3.57904 | 31 | 19.7
10 | Pinion |  |  | 16 | 13 |  |  | 15 |  | 11 | 15 |  |  | 15 | 11 | 16 | 11 | 13.71429 | 2.058663 | 17 | 14.8
10 | Ring |  |  | 9 | 7 |  |  | 6 |  | 7 | 8 |  |  | 7 | 9 | 9 | 6 | 7.571429 | 1.133893 | 17 | 8.8
11 | Pinion |  |  | 22 | 22 |  |  | 22 |  | 22 | 25 |  |  | 23 | 25 | 25 | 22 | 23 | 1.414214 | 33 | 23.8
11 | Ring |  |  | 16 | 16 |  |  | 14 |  | 13 | 18 |  |  | 15 | 13 | 18 | 13 | 15 | 1.825742 | 33 | 15.8
12 | Pinion |  |  | 43 | 45 |  |  | 42 |  | 50 | 59 |  |  | 46 | 40 | 59 | 40 | 46.42857 | 6.399405 | 34 | 44.8
12 | Ring |  |  | 33 | 35 |  |  | 32 |  | 35 | 35 |  |  | 31 | 40 | 40 | 31 | 34.42857 | 2.935821 | 34 | 34.5
Raters 33 and 34 are not rating L-42 reference or non-reference oil tests at their respective labs.

## L-60 Sludge
ASTM Gear Calibration Workshop
Cleveland, OH July 20, 21, & 22, 2010
L-60 GEARS Sludge (Large Gear Only)
SET # | 4 | 7 | 10 | 11 | 16 | 22 | 25 | 27 | 29 | 30 | 33 | 34 | MAX | MIN | AVG | Std Dev
1C |  |  | 9.75 | 9.75 |  |  | 9.75 |  | 9.75 | 9.75 | 9.75 | 9.75 | 9.75 | 9.75 | 9.75 | 0
2C |  |  | 9.75 | 9.75 |  |  | 9.75 |  | 9.75 | 9.75 | 9.75 | 9.75 | 9.75 | 9.75 | 9.75 | 0
3C |  |  | 9.75 | 9.75 |  |  | 9.75 |  | 9.75 | 9.75 | 9.75 | 9.75 | 9.75 | 9.75 | 9.75 | 0
4C |  |  | 9.75 | 9.75 |  |  | 9.75 |  | 9.75 | 9.75 | 9.75 | 9.75 | 9.75 | 9.75 | 9.75 | 0
5 |  |  | 9.75 | 9.75 |  |  | 9.75 |  | 9.34 | 9.7 | 9.7 | 9.75 | 9.75 | 9.34 | 9.677143 | 0.1505229
6 |  |  | 9.73 | 9.65 |  |  | 9.75 |  | 9.28 | 9.68 | 9.65 | 9.75 | 9.75 | 9.28 | 9.641429 | 0.1651695
7 |  |  | 9.74 | 9.65 |  |  | 9.75 |  | 9.6 | 9.65 | 9.6 | 9.75 | 9.75 | 9.6 | 9.677143 | 0.06824326
8 |  |  | 9.75 | 9.75 |  |  | 9.75 |  | 9.75 | 9.75 | 9.75 | 9.75 | 9.75 | 9.75 | 9.75 | 0
9 |  |  | 9.75 | 9.75 |  |  | 9.75 |  | 9.75 | 9.75 | 9.75 | 9.75 | 9.75 | 9.75 | 9.75 | 0
10 |  |  | 9.75 | 9.75 |  |  | 9.75 |  | 9.75 | 9.75 | 9.7 | 9.75 | 9.75 | 9.7 | 9.742857 | 0.01889822
Raters 25, 33 and 34 are not rating L-60-1 reference or non-reference oil tests at their respective labs.

## L-60 Varnish
ASTM Gear Calibration Workshop
Cleveland, OH July 20, 21, & 22, 2010
L-60 GEARS Varnish (Large Gear Only)
Original
SET # | 4 | 7 | 10 | 11 | 16 | 22 | 25 | 27 | 29 | 30 | 33 | 34 | MAX | MIN | AVG | Std Dev | Rating | OIL | TMC #
1C |  |  | 8.45 | 9.35 |  |  | 8.88 |  | 9.55 | 9.28 | 9.55 | 9.63 | 9.63 | 8.45 | 9.241429 | 0.4304427 | 9 | 151-2 | 1
2C |  |  | 8.25 | 9.05 |  |  | 8.74 |  | 9 | 9.15 | 9.275 | 9.25 | 9.275 | 8.25 | 8.959286 | 0.3609297 | 8.4 | 151-2 | 7
3C |  |  | 7.48 | 7.6 |  |  | 8.28 |  | 8 | 7.85 | 8.45 | 7.65 | 8.45 | 7.48 | 7.901429 | 0.3624651 | 8 | 151-2 | 12
4C |  |  | 8.25 | 9.1 |  |  | 8.78 |  | 8.4 | 9.08 | 9.025 | 9.52 | 9.52 | 8.25 | 8.879286 | 0.4389991 | 7.5 | 148-1 | 6
5 |  |  | 8.1 | 8.4 |  |  | 8.75 |  | 8.7 | 9.01 | 9 | 9.4 | 9.4 | 8.1 | 8.765714 | 0.4278573 | 8.6 | 148-1 | 2
6 |  |  | 9.03 | 8.65 |  |  | 8.97 |  | 8.48 | 9.05 | 8.9 | 9.19 | 9.19 | 8.48 | 8.895714 | 0.2473767 | 8.2 | 151-2 | 3
7 |  |  | 8.95 | 8.5 |  |  | 8.45 |  | 8.15 | 8.4 | 8.2 | 8.85 | 8.95 | 8.15 | 8.5 | 0.302765 | 7.8 | 151-2 | 4
8 |  |  | 8.1 | 8.7 |  |  | 8.28 |  | 8.29 | 8.86 | 8.95 | 8.88 | 8.95 | 8.1 | 8.58 | 0.3474191 | 7.7 | 148-1 | 19
9 |  |  | 7.75 | 8.2 |  |  | 7.89 |  | 8.25 | 8.47 | 8 | 8.8 | 8.8 | 7.75 | 8.194286 | 0.3591127 | 7.1 | 148-1 | 20
10 |  |  | 9.1 | 9.3 |  |  | 8.85 |  | 9.1 | 9.22 | 9 | 9.25 | 9.3 | 8.85 | 9.117143 | 0.1567072 | 8.9 | 151-2 | 21
Raters 25, 33 and 34 are not rating L-60-1 reference or non-reference oil tests at their respective labs.

## Attendance
Name | L-33 | L-37 | L-42 | L-60-1
Ralph Kozlowski | x | x | x | x
Pete Radonich | x | x | x | x
Brian Foecking | x | x | x | x
Ron Shoda | x | x | x | x
Wes Stocks |  | x | x | x
Art Sanchez | x | x | x | x
Tony Barrera | x | x | x | x

## Comments
L-33-1: Raters 33 and 34 are not rating L-33-1 reference or non-reference oil tests at their respective labs.
L-37: Raters 33 and 34 are not rating L-37 reference or non-reference oil tests at their respective labs.
L-42: Raters 33 and 34 are not rating L-42 reference or non-reference oil tests at their respective labs.
L-60-1: Raters 25, 33 and 34 are not rating L-60-1 reference or non-reference oil tests at their respective labs.