## L-33
ASTM Gear Calibration Workshop
San Antonio, TX - January 18, 19, & 20, 2011
L-33 GEARS
RATER
|  |  | Rose | Sanchez, A |  | Adams | Rodriguez |  | Lopez | Foecking |  |  | Barrera | Sanchez, W | [5 empty] | Original
Set # | AREA | 4 | 7 | 10 | 11 | 16 | 22 | 25 | 27 | 30 | 31 | 33 | 34 | 35 | MAX | MIN | AVG | Std Dev | CMIR | RESULTS | OIL
1C | 1 |  |  | 10 |  |  | 10 |  | 10 | 10 |  |  | 9 | 10 | 10 | 9 | 9.833333 | 0.4082483 | 71466 | 10 | 155
1C | 2 |  |  | 8 |  |  | 8 |  | 8 | 8 |  |  | 9 | 5 | 9 | 5 | 7.666667 | 1.36626 |  | 8
1C | 3 |  |  | 8 |  |  | 8 |  | 8 | 8 |  |  | 9 | 5 | 9 | 5 | 7.666667 | 1.36626 |  | 8
1C | 4 |  |  | 8 |  |  | 8 |  | 8 | 8 |  |  | 9 | 8 | 9 | 8 | 8.166667 | 0.4082483 |  | 8
1C | 5 |  |  | 10 |  |  | 10 |  | 9 | 10 |  |  | 10 | 10 | 10 | 9 | 9.833333 | 0.4082483 |  | 10
1C | 6 |  |  | 10 |  |  | 10 |  | 10 | 10 |  |  | 10 | 10 | 10 | 10 | 10 | 0 |  | 10
1C | 7 |  |  | 10 |  |  | 10 |  | 10 | 10 |  |  | 10 | 10 | 10 | 10 | 10 | 0 |  | 10
1C | 8 |  |  | 10 |  |  | 10 |  | 10 | 10 |  |  | 10 | 10 | 10 | 10 | 10 | 0 |  | 10
1C | 9 |  |  | 10 |  |  | 10 |  | 10 | 10 |  |  | 10 | 10 | 10 | 10 | 10 | 0 |  | 10
1C | 10 |  |  | 10 |  |  | 10 |  | 10 | 10 |  |  | 10 | 10 | 10 | 10 | 10 | 0 |  | 10
|  | 0 | 0 | 9.088 | 0 | 0 | 9.088 | 0 | 9.009 | 9.257 | 0 | 0 | 9.457 | 8.227 | 9.457 | 0 | 4.163538 | 4.688642 |  | 9.1 | 9.58
| Yi | -38.32 | -38.32 | -1.968 | -38.32 | -38.32 | -1.968 | -38.32 | -2.284 | -1.292 | -38.32 | -38.32 | -0.492 | -5.412 | [5 empty] | -1.92 | 0.25
2C | 1 |  |  | 8 |  |  | 10 |  | 8 | 10 |  |  | 9 | 9 | 10 | 8 | 9 | 0.8944272 | 69515 | 8 | 155
2C | 2 |  |  | 8 |  |  | 8 |  | 9 | 8 |  |  | 9 | 8 | 9 | 8 | 8.333333 | 0.5163978 |  | 8
2C | 3 |  |  | 8 |  |  | 8 |  | 8 | 8 |  |  | 9 | 8 | 9 | 8 | 8.166667 | 0.4082483 |  | 8
2C | 4 |  |  | 9 |  |  | 10 |  | 9 | 9 |  |  | 9 | 8 | 10 | 8 | 9 | 0.6324555 |  | 9
2C | 5 |  |  | 10 |  |  | 10 |  | 10 | 10 |  |  | 10 | 10 | 10 | 10 | 10 | 0 |  | 10
2C | 6 |  |  | 10 |  |  | 10 |  | 9 | 10 |  |  | 10 | 10 | 10 | 9 | 9.833333 | 0.4082483 |  | 10
2C | 7 |  |  | 10 |  |  | 10 |  | 10 | 10 |  |  | 10 | 10 | 10 | 10 | 10 | 0 |  | 10
2C | 8 |  |  | 10 |  |  | 10 |  | 10 | 10 |  |  | 10 | 10 | 10 | 10 | 10 | 0 |  | 10
2C | 9 |  |  | 10 |  |  | 10 |  | 10 | 10 |  |  | 10 | 10 | 10 | 10 | 10 | 0 |  | 10
2C | 10 |  |  | 10 |  |  | 10 |  | 10 | 10 |  |  | 10 | 10 | 10 | 10 | 10 | 0 |  | 10
|  | 0 | 0 | 9.083 | 0 | 0 | 9.426 | 0 | 9.197 | 9.257 | 0 | 0 | 9.457 | 9.001 | 0 | 0 | 4.263154 | 4.794196 |  | 9.1 | 9.58
| Yi | -38.32 | -38.32 | -1.988 | -38.32 | -38.32 | -0.616 | -38.32 | -1.532 | -1.292 | -38.32 | -38.32 | -0.492 | -2.316 | [5 empty] | -1.92 | 0.25
3 | 1 |  |  | 10 |  |  | 10 |  | 10 | 10 |  |  | 10 | 9 | 10 | 9 | 9.833333 | 0.4082483 | 73631 | 10 | 123-2
3 | 2 |  |  | 8 |  |  | 8 |  | 8 | 8 |  |  | 8 | 8 | 8 | 8 | 8 | 0 |  | 8
3 | 3 |  |  | 8 |  |  | 8 |  | 8 | 8 |  |  | 10 | 8 | 10 | 8 | 8.333333 | 0.8164966 |  | 8
3 | 4 |  |  | 8 |  |  | 8 |  | 9 | 8 |  |  | 10 | 9 | 10 | 8 | 8.666667 | 0.8164966 |  | 8
3 | 5 |  |  | 9 |  |  | 9 |  | 9 | 8 |  |  | 10 | 9 | 10 | 8 | 9 | 0.6324555 |  | 9
3 | 6 |  |  | 8 |  |  | 9 |  | 9 | 8 |  |  | 9 | 9 | 9 | 8 | 8.666667 | 0.5163978 |  | 8
3 | 7 |  |  | 9 |  |  | 9 |  | 10 | 9 |  |  | 10 | 8 | 10 | 8 | 9.166667 | 0.7527727 |  | 9
3 | 8 |  |  | 9 |  |  | 9 |  | 9 | 9 |  |  | 9 | 9 | 9 | 9 | 9 | 0 |  | 9
3 | 9 |  |  | 8 |  |  | 8 |  | 9 | 8 |  |  | 10 | 9 | 10 | 8 | 8.666667 | 0.8164966 |  | 8
3 | 10 |  |  | 8 |  |  | 8 |  | 9 | 8 |  |  | 10 | 10 | 10 | 8 | 8.833333 | 0.9831921 |  | 8
| Total Rust |  | 0 | 8.387 | 0 | 0 | 8.466 | 0 | 8.851 | 8.308 | 0 | 0 | 9.452 | 8.756 | 9.452 | 0 | 4.351667 | 4.554137 |  | 8.4 | 8.74
| Yi |  | -33.61538 | -1.357692 | -33.61538 | -33.61538 | -1.053846 | -33.61538 | 0.4269231 | -1.661538 | -33.61538 | -33.61538 | 2.738462 | 0.06153846 |  |  | -16.87821 |  |  | -1.308 | 0.26
4 | 1 |  |  | 10 |  |  | 10 |  | 10 | 10 |  |  | 10 | 10 | 10 | 10 | 10 | 0 | 71468 | 10 | 123-2
4 | 2 |  |  | 8 |  |  | 8 |  | 8 | 8 |  |  | 8 | 8 | 8 | 8 | 8 | 0 |  | 8
4 | 3 |  |  | 8 |  |  | 8 |  | 8 | 8 |  |  | 9 | 8 | 9 | 8 | 8.166667 | 0.4082483 |  | 8
4 | 4 |  |  | 9 |  |  | 9 |  | 9 | 8 |  |  | 10 | 9 | 10 | 8 | 9 | 0.6324555 |  | 9
4 | 5 |  |  | 10 |  |  | 10 |  | 10 | 10 |  |  | 10 | 8 | 10 | 8 | 9.666667 | 0.8164966 |  | 10
4 | 6 |  |  | 10 |  |  | 10 |  | 10 | 10 |  |  | 10 | 10 | 10 | 10 | 10 | 0 |  | 10
4 | 7 |  |  | 10 |  |  | 10 |  | 10 | 9 |  |  | 10 | 10 | 10 | 9 | 9.833333 | 0.4082483 |  | 10
4 | 8 |  |  | 9 |  |  | 9 |  | 9 | 9 |  |  | 9 | 9 | 9 | 9 | 9 | 0 |  | 9
4 | 9 |  |  | 10 |  |  | 10 |  | 9 | 9 |  |  | 10 | 10 | 10 | 9 | 9.666667 | 0.5163978 |  | 9
4 | 10 |  |  | 9 |  |  | 8 |  | 9 | 8 |  |  | 9 | 9 | 9 | 8 | 8.666667 | 0.5163978 |  | 8
| Total Rust |  | 0 | 9.08 | 0 | 0 | 8.986 | 0 | 9.009 | 8.695 | 0 | 0 | 9.343 | 8.922 | 9.343 | 0 | 4.502917 | 4.7053 |  | 8.9 | 8.74
| Yi |  | -33.61538 | 1.307692 | -33.61538 | -33.61538 | 0.9461538 | -33.61538 | 1.034615 | -0.1730769 | -33.61538 | -33.61538 | 2.319231 | 0.7 |  |  | -16.29647 |  |  | 0.615 | 0.26
5 | 1 |  |  | 10 |  |  | 10 |  | 10 | 10 |  |  | 10 | 9 | 10 | 9 | 9.833333 | 0.4082483 | 58895 | 10 | 155
5 | 2 |  |  | 10 |  |  | 10 |  | 10 | 10 |  |  | 10 | 10 | 10 | 10 | 10 | 0 |  | 8
5 | 3 |  |  | 9 |  |  | 9 |  | 9 | 9 |  |  | 9 | 9 | 9 | 9 | 9 | 0 |  | 8
5 | 4 |  |  | 9 |  |  | 9 |  | 10 | 9 |  |  | 9 | 9 | 10 | 9 | 9.166667 | 0.4082483 |  | 8
5 | 5 |  |  | 10 |  |  | 9 |  | 10 | 10 |  |  | 10 | 9 | 10 | 9 | 9.666667 | 0.5163978 |  | 10
5 | 6 |  |  | 10 |  |  | 10 |  | 10 | 10 |  |  | 10 | 10 | 10 | 10 | 10 | 0 |  | 10
5 | 7 |  |  | 10 |  |  | 10 |  | 10 | 10 |  |  | 10 | 9 | 10 | 9 | 9.833333 | 0.4082483 |  | 10
5 | 8 |  |  | 10 |  |  | 10 |  | 10 | 10 |  |  | 10 | 9 | 10 | 9 | 9.833333 | 0.4082483 |  | 10
5 | 9 |  |  | 10 |  |  | 10 |  | 10 | 10 |  |  | 10 | 10 | 10 | 10 | 10 | 0 |  | 10
5 | 10 |  |  | 10 |  |  | 10 |  | 10 | 10 |  |  | 10 | 10 | 10 | 10 | 10 | 0 |  | 10
| Total Rust |  | 0 | 9.737 | 0 | 0 | 9.658 | 0 | 9.906 | 9.737 | 0 | 0 | 9.737 | 9.437 | 9.906 | 0 | 4.851 | 5.067758 |  | 9.1 | 9.58
| Yi |  | -38.32 | 0.628 | -38.32 | -38.32 | 0.312 | -38.32 | 1.304 | 0.628 | -38.32 | -38.32 | 0.628 | -0.572 |  |  | -18.916 |  |  | -1.92 | 0.25

## L-37 Pinion
ASTM Gear Calibration Workshop
San Antonio, TX - January 18, 19, & 20, 2011
L-37 PINION GEARS
|  |  | Rose | Sanchez, A |  | Adams | Rodriguez |  | Lopez |  |  | Foecking |  |  |  | Barrera | Sanchez, W |  |  |  |  | RCMS | RCMS | RCMS
SET # | DISTRESS | 4 | 7 | 10 | 11 | 16 | 22 | 25 | 27 | 28 | 29 | 30 | 31 | 32 | 33 | 34 | 35 | MAX | MIN | AVG | Std Dev | Pinion # | Mean | STD
L-37 | Pinion
1C | Ridging |  | 7 | 8 |  |  | 8 |  | 8 |  |  | 9 |  |  |  | 9 | 7 | 9 | 7 | 8 | 0.8164966 | 50 | 8.4 | 0.67
1C | Rippling |  | 10 | 10 |  |  | 9 |  | 9 |  |  | 10 |  |  |  | 10 | 10 | 10 | 9 | 9.714286 | 0.48795 | 50 | 9.6 | 0.67
1C | Wear |  | 7 | 7 |  |  | 7 |  | 7 |  |  | 7 |  |  |  | 7 | 7 | 7 | 7 | 7 | 0 | 50 | 6.6 | 0.67
1C | Spitting |  | 9.9 | 9.9 |  |  | 9.9 |  | 10 |  |  | 9.9 |  |  |  | 10 | 10 | 10 | 9.9 | 9.942857 | 0.05345225 | 50 | 9.91 | 0.101
1C | Scoring |  | 10 | 10 |  |  | 10 |  | 10 |  |  | 10 |  |  |  | 10 | 10 | 10 | 10 | 10 | 0 | 50
2C | Ridging |  | 9 | 8 |  |  | 9 |  | 9 |  |  | 9 |  |  |  | 8 | 9 | 9 | 8 | 8.714286 | 0.48795 | 57 | 8.8 | 0.89
2C | Rippling |  | 9 | 8 |  |  | 7 |  | 9 |  |  | 9 |  |  |  | 7 | 8 | 9 | 7 | 8.142857 | 0.8997354 | 57 | 8.2 | 0.89
2C | Wear |  | 6 | 6 |  |  | 6 |  | 6 |  |  | 7 |  |  |  | 7 | 8 | 8 | 6 | 6.571429 | 0.7867958 | 57 | 5.9 | 0.32
2C | Spitting |  | 9.3 | 9.6 |  |  | 9.8 |  | 9.8 |  |  | 9.6 |  |  |  | 9.9 | 10 | 10 | 9.3 | 9.714286 | 0.2340126 | 57 | 9.61 | 0.1
2C | Scoring |  | 10 | 10 |  |  | 10 |  | 10 |  |  | 10 |  |  |  | 10 | 10 | 10 | 10 | 10 | 0 | 57
3C | Ridging |  | 5 | 4 |  |  | 4 |  | 5 |  |  | 5 |  |  |  | 5 | 6 | 6 | 4 | 4.857143 | 0.6900656 | 18 | 4.9 | 1
3C | Rippling |  | 9 | 9 |  |  | 9 |  | 9 |  |  | 10 |  |  |  | 6 | 9 | 10 | 6 | 8.714286 | 1.253566 | 18 | 9.1 | 1
3C | Wear |  | 6 | 5 |  |  | 6 |  | 6 |  |  | 6 |  |  |  | 6 | 7 | 7 | 5 | 6 | 0.5773503 | 18 | 5.6 | 0.67
3C | Spitting |  | 9.8 | 9.9 |  |  | 9.9 |  | 9.9 |  |  | 9.8 |  |  |  | 10 | 10 | 10 | 9.8 | 9.9 | 0.08164966 | 18 | 9.87 | 0.078
3C | Scoring |  | 10 | 10 |  |  | 10 |  | 10 |  |  | 10 |  |  |  | 10 | 10 | 10 | 10 | 10 | 0 | 18
4C | Ridging |  | 8 | 8 |  |  | 8 |  | 8 |  |  | 9 |  |  |  | 7 | 4 | 9 | 4 | 7.428571 | 1.618347 | 8 | 7.7 | 0.78
4C | Rippling |  | 7 | 8 |  |  | 8 |  | 8 |  |  | 8 |  |  |  | 7 | 10 | 10 | 7 | 8 | 1 | 8 | 7.8 | 0.89
4C | Wear |  | 7 | 7 |  |  | 7 |  | 7 |  |  | 7 |  |  |  | 7 | 5 | 7 | 5 | 6.714286 | 0.7559289 | 8 | 7 | 0.6
4C | Spitting |  | 9.9 | 9.9 |  |  | 9.9 |  | 9 |  |  | 9.9 |  |  |  | 10 | 10 | 10 | 9 | 9.8 | 0.3559026 | 8 | 9.9 | 0.09
4C | Scoring |  | 10 | 10 |  |  | 10 |  | 10 |  |  | 10 |  |  |  | 10 | 10 | 10 | 10 | 10 | 0 | 8
5 | Ridging |  | 8 | 8 |  |  | 9 |  | 9 |  |  | 9 |  |  |  | 9 | 8 | 9 | 8 | 8.571429 | 0.5345225 | 54 | 8.8 | 0.89
5 | Rippling |  | 9 | 9 |  |  | 9 |  | 9 |  |  | 10 |  |  |  | 9 | 9 | 10 | 9 | 9.142857 | 0.3779645 | 54 | 9.2 | 0.89
5 | Wear |  | 7 | 6 |  |  | 6 |  | 6 |  |  | 6 |  |  |  | 7 | 8 | 8 | 6 | 6.571429 | 0.7867958 | 54 | 6.8 | 0.89
5 | Spitting |  | 9.9 | 9.9 |  |  | 9.9 |  | 9.9 |  |  | 9.9 |  |  |  | 9.9 | 9.9 | 9.9 | 9.9 | 9.9 | 0 | 54 | 9.9 | 0.056
5 | Scoring |  | 10 | 10 |  |  | 10 |  | 10 |  |  | 10 |  |  |  | 10 | 10 | 10 | 10 | 10 | 0 | 54
6 | Ridging |  | 8 | 9 |  |  | 9 |  | 8 |  |  | 7 |  |  |  | 9 | 9 | 9 | 7 | 8.428571 | 0.7867958 | 56 | 8.6 | 0.67
6 | Rippling |  | 8 | 8 |  |  | 8 |  | 9 |  |  | 9 |  |  |  | 9 | 10 | 10 | 8 | 8.714286 | 0.7559289 | 56 | 8.9 | 1
6 | Wear |  | 7 | 7 |  |  | 8 |  | 8 |  |  | 6 |  |  |  | 7 | 9 | 9 | 6 | 7.428571 | 0.9759001 | 56 | 7.2 | 0.89
6 | Spitting |  | 9.9 | 9.9 |  |  | 9.9 |  | 9.9 |  |  | 9.9 |  |  |  | 9.9 | 9.8 | 9.9 | 9.8 | 9.885714 | 0.03779645 | 56 | 9.88 | 0.056
6 | Scoring |  | 10 | 10 |  |  | 10 |  | 10 |  |  | 10 |  |  |  | 10 | 10 | 10 | 10 | 10 | 0 | 56
7 | Ridging |  | 8 | 9 |  |  | 9 |  | 9 |  |  | 9 |  |  |  | 9 | 9 | 9 | 8 | 8.857143 | 0.3779645 | 32 | 9.5 | 0.56
7 | Rippling |  | 7 | 9 |  |  | 9 |  | 9 |  |  | 9 |  |  |  | 6 | 8 | 9 | 6 | 8.142857 | 1.214986 | 32 | 8.9 | 1.01
7 | Wear |  | 7 | 7 |  |  | 7 |  | 7 |  |  | 7 |  |  |  | 7 | 7 | 7 | 7 | 7 | 0 | 32 | 7.4 | 0.67
7 | Spitting |  | 9.9 | 9.9 |  |  | 9.9 |  | 9.9 |  |  | 9.9 |  |  |  | 9.9 | 10 | 10 | 9.9 | 9.914286 | 0.03779645 | 32 | 9.89 | 0.101
7 | Scoring |  | 10 | 10 |  |  | 10 |  | 10 |  |  | 10 |  |  |  | 10 | 10 | 10 | 10 | 10 | 0 | 32
8 | Ridging |  | 8 | 9 |  |  | 7 |  | 9 |  |  | 9 |  |  |  | 9 | 10 | 10 | 7 | 8.714286 | 0.9511897 | 41 | 9.3 | 0.78
8 | Rippling |  | 9 | 9 |  |  | 9 |  | 9 |  |  | 10 |  |  |  | 9 | 10 | 10 | 9 | 9.285714 | 0.48795 | 41 | 9.3 | 0.78
8 | Wear |  | 7 | 7 |  |  | 7 |  | 5 |  |  | 7 |  |  |  | 7 | 10 | 10 | 5 | 7.142857 | 1.46385 | 41 | 6.8 | 0.89
8 | Spitting |  | 9.9 | 9.9 |  |  | 9.9 |  | 9.9 |  |  | 9.9 |  |  |  | 9.9 | 10 | 10 | 9.9 | 9.914286 | 0.03779645 | 41 | 9.916667 | 0.089
8 | Scoring |  | 10 | 10 |  |  | 10 |  | 10 |  |  | 10 |  |  |  | 10 | 10 | 10 | 10 | 10 | 0 | 41
9 | Ridging |  | 5 | 6 |  |  | 5 |  | 6 |  |  | 4 |  |  |  | 3 | 5 | 6 | 3 | 4.857143 | 1.069045 | 47 | 5 | 1.12
9 | Rippling |  | 8 | 9 |  |  | 9 |  | 9 |  |  | 9 |  |  |  | 9 | 10 | 10 | 8 | 9 | 0.5773503 | 47 | 8.7 | 0.78
9 | Wear |  | 6 | 6 |  |  | 6 |  | 6 |  |  | 6 |  |  |  | 5 | 5 | 6 | 5 | 5.714286 | 0.48795 | 47 | 6.2 | 0.89
9 | Spitting |  | 9.8 | 9.9 |  |  | 9.9 |  | 9.9 |  |  | 9.8 |  |  |  | 9.9 | 9 | 9.9 | 9 | 9.742857 | 0.3309438 | 47 | 9.88 | 0.089
9 | Scoring |  | 10 | 10 |  |  | 10 |  | 10 |  |  | 10 |  |  |  | 10 | 10 | 10 | 10 | 10 | 0 | 47
10 | Ridging |  | 9 | 9.9 |  |  | 9 |  | 9 |  |  | 9 |  |  |  | 9 | 9 | 9.9 | 9 | 9.128571 | 0.340168 | 46 | 9.1 | 1.01
10 | Rippling |  | 4 | 6 |  |  | 6 |  | 6 |  |  | 6 |  |  |  | 5 | 7 | 7 | 4 | 5.714286 | 0.9511897 | 46 | 4.8 | 0.89
10 | Wear |  | 6 | 6 |  |  | 7 |  | 7 |  |  | 6 |  |  |  | 7 | 8 | 8 | 6 | 6.714286 | 0.7559289 | 46 | 6.4 | 0.67
10 | Spitting |  | 9.9 | 9.9 |  |  | 9.9 |  | 9.9 |  |  | 9.9 |  |  |  | 9.9 | 10 | 10 | 9.9 | 9.914286 | 0.03779645 | 46 | 9.92 | 0.089
10 | Scoring |  | 10 | 10 |  |  | 10 |  | 10 |  |  | 10 |  |  |  | 10 | 10 | 10 | 10 | 10 | 0 | 46
11 | Ridging |  | 8 | 8 |  |  | 7 |  | 7 |  |  | 7 |  |  |  | 7 | 7 | 8 | 7 | 7.285714 | 0.48795 | 34 | 7.5 | 0.56
11 | Rippling |  | 7 | 8 |  |  | 7 |  | 7 |  |  | 7 |  |  |  | 6 | 9 | 9 | 6 | 7.285714 | 0.9511897 | 34 | 6.7 | 0.78
11 | Wear |  | 7 | 7 |  |  | 7 |  | 7 |  |  | 7 |  |  |  | 7 | 7 | 7 | 7 | 7 | 0 | 34 | 6.4 | 0.67
11 | Spitting |  | 9.9 | 9.9 |  |  | 9.9 |  | 9.9 |  |  | 9.9 |  |  |  | 9.9 | 9.9 | 9.9 | 9.9 | 9.9 | 0 | 34 | 9.9 | 0.056
11 | Scoring |  | 10 | 10 |  |  | 10 |  | 10 |  |  | 10 |  |  |  | 10 | 10 | 10 | 10 | 10 | 0 | 34
12 | Ridging |  | 6 | 7 |  |  | 6 |  | 6 |  |  | 6 |  |  |  | 5 | 6 | 7 | 5 | 6 | 0.5773503 | 1 | 5.4 | 0.67
12 | Rippling |  | 9 | 8 |  |  | 8 |  | 9 |  |  | 8 |  |  |  | 9 | 10 | 10 | 8 | 8.714286 | 0.7559289 | 1 | 7.8 | 0.89
12 | Wear |  | 6 | 6 |  |  | 6 |  | 6 |  |  | 6 |  |  |  | 7 | 6 | 7 | 6 | 6.142857 | 0.3779645 | 1 | 5.9 | 1
12 | Spitting |  | 9.9 | 9.9 |  |  | 9.9 |  | 9.9 |  |  | 9.9 |  |  |  | 9.9 | 9.9 | 9.9 | 9.9 | 9.9 | 0 | 1 | 9.91 | 0.1
12 | Scoring |  | 10 | 10 |  |  | 10 |  | 10 |  |  | 10 |  |  |  | 10 | 10 | 10 | 10 | 10 | 0 | 1

## L-37 Ring
ASTM Gear Calibration Workshop
San Antonio, TX - January 18, 19, & 20, 2011
L-37 RING GEARS
|  |  | Rose | Sanchez, A |  | Adams | Rodriguez |  | Lopez |  |  | Foecking |  |  |  | Barrera | Sanchez, W
SET # | DISTRESS | 4 | 7 | 10 | 11 | 16 | 22 | 25 | 27 | 28 | 29 | 30 | 31 | 32 | 33 | 34 | 35 | MAX | MIN | AVG | Std Dev
1C | Ridging |  | 6 | 7 |  |  | 8 |  | 7 |  |  | 8 |  |  |  | 8 | 9 | 9 | 6 | 7.571429 | 0.9759001
1C | Rippling |  | 9 | 10 |  |  | 9 |  | 9 |  |  | 10 |  |  |  | 9 | 10 | 10 | 9 | 9.428571 | 0.5345225
1C | Wear |  | 7 | 7 |  |  | 7 |  | 7 |  |  | 7 |  |  |  | 9 | 9 | 9 | 7 | 7.571429 | 0.9759001
1C | Spitting |  | 9.9 | 10 |  |  | 9.9 |  | 10 |  |  | 9.9 |  |  |  | 10 | 10 | 10 | 9.9 | 9.957143 | 0.05345225
1C | Scoring |  | 10 | 10 |  |  | 10 |  | 10 |  |  | 10 |  |  |  | 10 | 10 | 10 | 10 | 10 | 0
2C | Ridging |  | 10 | 9 |  |  | 9 |  | 10 |  |  | 10 |  |  |  | 10 | 10 | 10 | 9 | 9.714286 | 0.48795
2C | Rippling |  | 10 | 8 |  |  | 9 |  | 9 |  |  | 10 |  |  |  | 5 | 8 | 10 | 5 | 8.428571 | 1.718249
2C | Wear |  | 8 | 7 |  |  | 8 |  | 8 |  |  | 8 |  |  |  | 7 | 8 | 8 | 7 | 7.714286 | 0.48795
2C | Spitting |  | 9.9 | 9.9 |  |  | 9.9 |  | 10 |  |  | 9.9 |  |  |  | 10 | 10 | 10 | 9.9 | 9.942857 | 0.05345225
2C | Scoring |  | 10 | 10 |  |  | 10 |  | 10 |  |  | 10 |  |  |  | 10 | 10 | 10 | 10 | 10 | 0
3C | Ridging |  | 4 | 4 |  |  | 5 |  | 5 |  |  | 5 |  |  |  | 4 | 6 | 6 | 4 | 4.714286 | 0.7559289
3C | Rippling |  | 9 | 9 |  |  | 9 |  | 9 |  |  | 10 |  |  |  | 9 | 10 | 10 | 9 | 9.285714 | 0.48795
3C | Wear |  | 6 | 5 |  |  | 5 |  | 5 |  |  | 6 |  |  |  | 3 | 5 | 6 | 3 | 5 | 1
3C | Spitting |  | 9.7 | 9.8 |  |  | 9.9 |  | 9.9 |  |  | 9.7 |  |  |  | 10 | 8 | 10 | 8 | 9.571429 | 0.7016986
3C | Scoring |  | 10 | 10 |  |  | 10 |  | 10 |  |  | 10 |  |  |  | 10 | 10 | 10 | 10 | 10 | 0
4C | Ridging |  | 10 | 9 |  |  | 9 |  | 10 |  |  | 10 |  |  |  | 8 | 10 | 10 | 8 | 9.428571 | 0.7867958
4C | Rippling |  | 10 | 9 |  |  | 9 |  | 9 |  |  | 10 |  |  |  | 5 | 9 | 10 | 5 | 8.714286 | 1.704336
4C | Wear |  | 8 | 8 |  |  | 8 |  | 8 |  |  | 9 |  |  |  | 7 | 8 | 9 | 7 | 8 | 0.5773503
4C | Spitting |  | 9.9 | 9.9 |  |  | 9.9 |  | 10 |  |  | 9.9 |  |  |  | 10 | 10 | 10 | 9.9 | 9.942857 | 0.05345225
4C | Scoring |  | 10 | 10 |  |  | 10 |  | 10 |  |  | 10 |  |  |  | 10 | 10 | 10 | 10 | 10 | 0
5 | Ridging |  | 7 | 8 |  |  | 8 |  | 8 |  |  | 10 |  |  |  | 8 | 8 | 10 | 7 | 8.142857 | 0.8997354
5 | Rippling |  | 10 | 9 |  |  | 9 |  | 9 |  |  | 10 |  |  |  | 10 | 10 | 10 | 9 | 9.571429 | 0.5345225
5 | Wear |  | 7 | 6 |  |  | 7 |  | 7 |  |  | 9 |  |  |  | 7 | 7 | 9 | 6 | 7.142857 | 0.8997354
5 | Spitting |  | 9.9 | 9.9 |  |  | 9.9 |  | 9.9 |  |  | 9.9 |  |  |  | 9.9 | 9.9 | 9.9 | 9.9 | 9.9 | 0
5 | Scoring |  | 10 | 10 |  |  | 10 |  | 10 |  |  | 10 |  |  |  | 10 | 10 | 10 | 10 | 10 | 0
6 | Ridging |  | 10 | 9 |  |  | 9 |  | 10 |  |  | 10 |  |  |  | 10 | 10 | 10 | 9 | 9.714286 | 0.48795
6 | Rippling |  | 10 | 10 |  |  | 9 |  | 10 |  |  | 10 |  |  |  | 10 | 9 | 10 | 9 | 9.714286 | 0.48795
6 | Wear |  | 8 | 8 |  |  | 8 |  | 8 |  |  | 9 |  |  |  | 7 | 8 | 9 | 7 | 8 | 0.5773503
6 | Spitting |  | 9.9 | 9.9 |  |  | 9.9 |  | 9.9 |  |  | 9.9 |  |  |  | 9.9 | 9.6 | 9.9 | 9.6 | 9.857143 | 0.1133893
6 | Scoring |  | 10 | 10 |  |  | 10 |  | 10 |  |  | 10 |  |  |  | 10 | 10 | 10 | 10 | 10 | 0
7 | Ridging |  | 8 | 9 |  |  | 9 |  | 9 |  |  | 9 |  |  |  | 9 | 9 | 9 | 8 | 8.857143 | 0.3779645
7 | Rippling |  | 10 | 10 |  |  | 9 |  | 10 |  |  | 10 |  |  |  | 10 | 9 | 10 | 9 | 9.714286 | 0.48795
7 | Wear |  | 8 | 7 |  |  | 7 |  | 6 |  |  | 7 |  |  |  | 7 | 8 | 8 | 6 | 7.142857 | 0.6900656
7 | Spitting |  | 9.9 | 9.9 |  |  | 9.9 |  | 9.9 |  |  | 9.9 |  |  |  | 9.9 | 9.8 | 9.9 | 9.8 | 9.885714 | 0.03779645
7 | Scoring |  | 10 | 10 |  |  | 10 |  | 10 |  |  | 10 |  |  |  | 10 | 10 | 10 | 10 | 10 | 0
8 | Ridging |  | 5 | 7 |  |  | 7 |  | 6 |  |  | 6 |  |  |  | 5 | 7 | 7 | 5 | 6.142857 | 0.8997354
8 | Rippling |  | 9 | 9 |  |  | 9 |  | 9 |  |  | 10 |  |  |  | 9 | 10 | 10 | 9 | 9.285714 | 0.48795
8 | Wear |  | 6 | 6 |  |  | 6 |  | 6 |  |  | 7 |  |  |  | 6 | 7 | 7 | 6 | 6.285714 | 0.48795
8 | Spitting |  | 9.9 | 9.9 |  |  | 9.9 |  | 9.9 |  |  | 9.9 |  |  |  | 9.9 | 9.9 | 9.9 | 9.9 | 9.9 | 0
8 | Scoring |  | 10 | 10 |  |  | 10 |  | 10 |  |  | 10 |  |  |  | 10 | 10 | 10 | 10 | 10 | 0
9 | Ridging |  | 10 | 9 |  |  | 9 |  | 10 |  |  | 10 |  |  |  | 10 | 10 | 10 | 9 | 9.714286 | 0.48795
9 | Rippling |  | 10 | 9 |  |  | 9 |  | 9 |  |  | 10 |  |  |  | 7 | 9 | 10 | 7 | 9 | 1
9 | Wear |  | 8 | 8 |  |  | 8 |  | 8 |  |  | 8 |  |  |  | 6 | 8 | 8 | 6 | 7.714286 | 0.7559289
9 | Spitting |  | 9.9 | 9.9 |  |  | 9.9 |  | 9.9 |  |  | 9.9 |  |  |  | 9.7 | 9.7 | 9.9 | 9.7 | 9.842857 | 0.09759001
9 | Scoring |  | 10 | 10 |  |  | 10 |  | 10 |  |  | 10 |  |  |  | 10 | 10 | 10 | 10 | 10 | 0
10 | Ridging |  | 9 | 9 |  |  | 9 |  | 9 |  |  | 10 |  |  |  | 10 | 10 | 10 | 9 | 9.428571 | 0.5345225
10 | Rippling |  | 10 | 9 |  |  | 9 |  | 9 |  |  | 10 |  |  |  | 10 | 9 | 10 | 9 | 9.428571 | 0.5345225
10 | Wear |  | 8 | 8 |  |  | 8 |  | 7 |  |  | 8 |  |  |  | 7 | 9 | 9 | 7 | 7.857143 | 0.6900656
10 | Spitting |  | 9.9 | 9.9 |  |  | 9.9 |  | 9.9 |  |  | 9.9 |  |  |  | 9.9 | 9.9 | 9.9 | 9.9 | 9.9 | 0
10 | Scoring |  | 10 | 10 |  |  | 10 |  | 10 |  |  | 10 |  |  |  | 10 | 10 | 10 | 10 | 10 | 0

## L-42
ASTM Gear Calibration Workshop
San Antonio, TX - January 18, 19, & 20, 2011
L-42 GEARS
|  |  | Rose | Sanchez, A |  | Adams | Rodriguez |  | Lopez |  | Foecking |  |  |  | Barrera | Sanchez, W
SET # |  | 4 | 7 | 10 | 11 | 16 | 22 | 25 | 27 | 29 | 30 | 31 | 32 | 33 | 34 | 35 | MAX | MIN | AVG | Std Dev | RCMS # | RCMS Mean | std
1C | Pinion |  | 21 | 18 |  |  | 17 |  | 16 |  | 22 |  |  |  | 20 | 40 | 40 | 16 | 22 | 8.225975 | 9 | 21.5 | 2.07
1C | Ring |  | 14 | 14 |  |  | 13 |  | 11 |  | 14 |  |  |  | 20 | 30 | 30 | 11 | 16.57143 | 6.528327 | 9 | 14.9 | 1.76
2C | Pinion |  | 10 | 9 |  |  | 7 |  | 6 |  | 8 |  |  |  | 15 | 30 | 30 | 6 | 12.14286 | 8.39501 | 15 | 9.8 | 1.23
2C | Ring |  | 6 | 6 |  |  | 6 |  | 5 |  | 6 |  |  |  | 11 | 11 | 11 | 5 | 7.285714 | 2.56348 | 15 | 5.4 | 1.24
3C | Pinion |  | 32 | 33 |  |  | 31 |  | 23 |  | 33 |  |  |  | 37 | 30 | 37 | 23 | 31.28571 | 4.270608 | 5 | 32.6 | 2
3C | Ring |  | 19 | 21 |  |  | 18 |  | 13 |  | 17 |  |  |  | 17 | 20 | 21 | 13 | 17.85714 | 2.609506 | 5 | 17.8 | 2.26
4C | Pinion |  | 24 | 23 |  |  | 21 |  | 18 |  | 29 |  |  |  | 28 | 35 | 35 | 18 | 25.42857 | 5.682052 | 30 | 24.4 | 2.2
4C | Ring |  | 14 | 13 |  |  | 12 |  | 11 |  | 17 |  |  |  | 15 | 18 | 18 | 11 | 14.28571 | 2.56348 | 30 | 17.6 | 1.85
5 | Pinion |  | 22 | 21 |  |  | 19 |  | 21 |  | 21 |  |  |  | 31 | 20 | 31 | 19 | 22.14286 | 4.017817 | 12 | 21.3 | 1.77
5 | Ring |  | 13 | 13 |  |  | 12 |  | 9 |  | 13 |  |  |  | 15 | 15 | 15 | 9 | 12.85714 | 2.035401 | 12 | 13.4 | 1.08
6 | Pinion |  | 13 | 13 |  |  | 11 |  | 12 |  | 11 |  |  |  | 11 | 12 | 13 | 11 | 11.85714 | 0.8997354 | 18 | 12.7 | 1.49
6 | Ring |  | 8 | 7 |  |  | 7 |  | 7 |  | 7 |  |  |  | 8 | 7 | 8 | 7 | 7.285714 | 0.48795 | 18 | 7.5 | 1.16
7 | Pinion |  | 23 | 25 |  |  | 22 |  | 21 |  | 26 |  |  |  | 16 | 31 | 31 | 16 | 23.42857 | 4.649629 | 11 | 21.8 | 1.77
7 | Ring |  | 13 | 16 |  |  | 17 |  | 12 |  | 18 |  |  |  | 15 | 23 | 23 | 12 | 16.28571 | 3.638419 | 11 | 17.2 | 1.93
8 | Pinion |  | 67 | 64 |  |  | 61 |  | 59 |  | 62 |  |  |  | 63 | 64 | 67 | 59 | 62.85714 | 2.544836 | 14 | 63.5 | 2.7
8 | Ring |  | 57 | 54 |  |  | 50 |  | 53 |  | 51 |  |  |  | 53 | 55 | 57 | 50 | 53.28571 | 2.360387 | 14 | 53.5 | 3
9 | Pinion |  | 49 | 44 |  |  | 44 |  | 42 |  | 48 |  |  |  | 39 | 51 | 51 | 39 | 45.28571 | 4.231402 | 20 | 44.8 | 4.5
9 | Ring |  | 38 | 38 |  |  | 32 |  | 38 |  | 39 |  |  |  | 37 | 39 | 39 | 32 | 37.28571 | 2.429972 | 20 | 35.9 | 3.22
10 | Pinion |  | 34 | 34 |  |  | 33 |  | 36 |  | 40 |  |  |  | 37 | 39 | 40 | 33 | 36.14286 | 2.672612 | 27 | 34.4 | 4.36
10 | Ring |  | 23 | 24 |  |  | 26 |  | 29 |  | 25 |  |  |  | 20 | 28 | 29 | 20 | 25 | 3.05505 | 27 | 25.9 | 2.27
11 | Pinion |  | 53 | 38 |  |  | 46 |  | 52 |  | 53 |  |  |  | 55 | 47 | 55 | 38 | 49.14286 | 5.928141 | 34 | new
11 | Ring |  | 32 | 28 |  |  | 33 |  | 48 |  | 40 |  |  |  | 37 | 37 | 48 | 28 | 36.42857 | 6.451283 | 34
12 | Pinion |  | 10 | 9 |  |  | 7 |  | 8 |  | 8 |  |  |  | 5 | 13 | 13 | 5 | 8.571429 | 2.507133 | 3 | 8.3 | 1.31
12 | Ring |  | 7 | 4 |  |  | 4 |  | 5 |  | 6 |  |  |  | 5 | 6 | 7 | 4 | 5.285714 | 1.112697 | 3 | 4.6 | 1.18

## L-60
ASTM Gear Calibration Workshop
San Antonio, TX - January 18, 19, & 20, 2011
L-60 GEARS Varnish (Large Gear Only)
|  |  | Rose | Sanchez, A |  | Adams | Rodriguez |  | Lopez |  | Foecking |  | Barrera | Sanchez, W
SET # |  | 4 | 7 | 10 | 11 | 16 | 22 | 25 | 27 | 29 | 30 | 33 | 34 | 35 | MAX | MIN | AVG | Std Dev | id | mean | std
1C | Varnish |  | 5.82 | 5.29 |  | 5.7 | 5.1 |  | 5.75 |  | 5.3 |  | 5.36 | 4.4 | 5.82 | 4.4 | 5.34 | 0.4588495 | 11 | 4.37 | 1.09
1C | Sludge |  | 9.64 | 9.55 |  | 9.48 | 9.48 |  | 9.43 |  | 9.7 |  | 9.75 | 9.68 | 9.75 | 9.43 | 9.58875 | 0.119336 | 11
2C | Varnish |  | 9.1 | 9.23 |  | 9.2 | 8.7 |  | 9.7 |  | 9.2 |  | 9.48 | 8.5 | 9.7 | 8.5 | 9.13875 | 0.3871669 | 21 | 9.09 | 0.13
2C | Sludge |  | 9.75 | 9.75 |  | 9.65 | 9.75 |  | 9.75 |  | 9.65 |  | 9.75 | 9.75 | 9.75 | 9.65 | 9.725 | 0.046291 | 21
3C | Varnish |  | 9 | 9.35 |  | 9.8 | 9 |  | 9.8 |  | 9.45 |  | 9.75 | 9 | 9.8 | 9 | 9.39375 | 0.3639442 | 18 | 9.25 | 0.27
3C | Sludge |  | 9.75 | 9.75 |  | 9.63 | 9.75 |  | 9.75 |  | 9.75 |  | 9.75 | 9.75 | 9.75 | 9.63 | 9.735 | 0.04242641 | 18
4C | Varnish |  | 7.8 | 8 |  | 8 | 7.5 |  | 7.8 |  | 8.11 |  | 7.65 | 7 | 8.11 | 7 | 7.7325 | 0.3570014 | 26 | 7.5 (original)
4C | Sludge |  | 9.49 | 9.75 |  | 9.6 | 9.75 |  | 9.74 |  | 9.63 |  | 9.55 | 9.75 | 9.75 | 9.49 | 9.6575 | 0.1043004 | 26
5 | Varnish |  | 7.92 | 8 |  | 8 | 7.8 |  | 7.9 |  | 8.06 |  | 7.72 | 9.03 | 9.03 | 7.72 | 8.05375 | 0.4099107 | 8 | 7.92 | 0.31
5 | Sludge |  | 9.75 | 9.75 |  | 9.62 | 9.75 |  | 9.75 |  | 9.6 |  | 9.62 | 9.75 | 9.75 | 9.6 | 9.69875 | 0.0710005 | 8
6 | Varnish |  | 7.96 | 8.51 |  | 8.06 | 6.98 |  | 6.8 |  | 8.13 |  | 7.4 | 8.3 | 8.51 | 6.8 | 7.7675 | 0.6302097 | 9 | 7.1 | 0.63
6 | Sludge |  | 9.65 | 9.69 |  | 9.67 | 9.72 |  | 9.63 |  | 9.6 |  | 9.75 | 9.56 | 9.75 | 9.56 | 9.65875 | 0.06243568 | 9
7 | Varnish |  | 4.85 | 5.82 |  | 6.22 | 4.88 |  | 3.45 |  | 3.85 |  | 4.55 | 5.25 | 6.22 | 3.45 | 4.85875 | 0.9279846 | 10 | 4.52 | 0.71
7 | Sludge |  | 9.05 | 9.5 |  | 9.56 | 9.07 |  | 9.73 |  | 9.31 |  | 9.6 | 9.75 | 9.75 | 9.05 | 9.44625 | 0.2750032 | 10
8 | Varnish |  | 9.3 | 9.45 |  | 9 | 9.35 |  | 9.2 |  | 9.3 |  | 9.4 | 9.5 | 9.5 | 9 | 9.3125 | 0.1575482 | 16 | 8.94 | 0.26
8 | Sludge |  | 9.67 | 9.85 |  | 9.72 | 9.74 |  | 9.75 |  | 9.65 |  | 9.75 | 9.75 | 9.85 | 9.65 | 9.735 | 0.06047432 | 16
9 | Varnish |  | 9.6 | 9.4 |  | 9.3 | 9.65 |  | 9.7 |  | 9.28 |  | 9.38 | 9.9 | 9.9 | 9.28 | 9.52625 | 0.2203204 | 24 | 9.1 (original)
9 | Sludge |  | 9.75 | 9.75 |  | 9.75 | 9.74 |  | 9.74 |  | 9.67 |  | 9.75 | 9.75 | 9.75 | 9.67 | 9.7375 | 0.02764572 | 24
10 | Varnish |  | 8.1 | 8.1 |  | 7.93 | 7.65 |  | 7.9 |  | 7.56 |  | 7.45 | 7.95 | 8.1 | 7.45 | 7.83 | 0.2463447 | 28 | 7.1 (original)
10 | Sludge |  | 9.5 | 9.78 |  | 9.75 | 9.75 |  | 9.71 |  | 9.61 |  | 9.69 | 9.75 | 9.78 | 9.5 | 9.6925 | 0.09392246 | 28

## L-60 Varnish (jig)
ASTM Gear Calibration Workshop
San Antonio, TX - January 18, 19, & 20, 2011
L-60 GEARS Varnish (Large Gear Only)
Using Fixture
|  | Rose | Sanchez, A |  | Adams | Rodriguez |  | Lopez |  | Foecking |  | Barrera | Sanchez, W
SET # | 4 | 7 | 10 | 11 | 16 | 22 | 25 | 27 | 29 | 30 | 33 | 34 | 35 | MAX | MIN | AVG | Std Dev | id | mean | std
1 |  |  | 3.79 |  | 5.3 | 4.66 |  | 5.93 |  | 5.06 |  | 5.6 |  | 5.93 | 3.79 | 5.056667 | 0.7588061 | 11 | 4.37 | 1.09
2 |  |  | 9.1 |  | 9.1 | 9.3 |  | 9.65 |  | 9 |  | 9.7 |  | 9.7 | 9 | 9.308333 | 0.3006936 | 21 | 9.09 | 0.13
3 |  |  | 9.35 |  | 9.4 | 9.7 |  | 9.73 |  | 9.41 |  | 9.7 |  | 9.73 | 9.35 | 9.548333 | 0.1785964 | 18 | 9.25 | 0.27
4 |  |  | 8.2 |  | 8.1 | 7.7 |  | 7.9 |  | 8.04 |  | 7.62 |  | 8.2 | 7.62 | 7.926667 | 0.2296664 | 26 | 7.5 (original)
5 |  |  | 8.06 |  | 7.8 | 7.75 |  | 7.8 |  | 7.55 |  | 9 |  | 9 | 7.55 | 7.993333 | 0.5192944 | 8 | 7.92 | 0.31
6 |  |  | 8.23 |  | 8.08 | 7 |  | 7.18 |  | 7.64 |  | 7.42 |  | 8.23 | 7 | 7.591667 | 0.4893431 | 9 | 7.1 | 0.63
7 |  |  | 5.29 |  | 4.95 | 5.1 |  | 3.22 |  | 3.84 |  | 5.2 |  | 5.29 | 3.22 | 4.6 | 0.8591391 | 10 | 4.52 | 0.71
8 |  |  | 9.35 |  | 9.3 | 9.65 |  | 9.7 |  | 9.26 |  | 9.66 |  | 9.7 | 9.26 | 9.486667 | 0.2035354 | 16 | 8.94 | 0.26
9 |  |  | 9.25 |  | 9.3 | 9.8 |  | 9.8 |  | 9.27 |  | 9.7 |  | 9.8 | 9.25 | 9.52 | 0.27313 | 24 | 9.1 (original)
10 |  |  | 7.8 |  | 7.8 | 7.8 |  | 7.9 |  | 7.48 |  | 7.7 |  | 7.9 | 7.48 | 7.746667 | 0.1451436 | 28 | 7.1 (original)

## L-60 comparison
ASTM Gear Calibration Workshop
San Antonio, TX - January 18, 19, & 20, 2011
L-60 GEARS Varnish (Large Gear Only)
Comparison (Jig vs No Jig)
|  | Rose | Sanchez, A |  | Adams | Rodriguez |  | Lopez |  | Foecking |  | Barrera | Sanchez, W
SET # | 4 | 7 | 10 | 11 | 16 | 22 | 25 | 27 | 29 | 30 | 33 | 34 | 35 | MAX | MIN | AVG | Std Dev | id | mean | std
1 |  | 5.82 | 5.29 |  | 5.7 | 5.1 |  | 5.75 |  | 5.36 | 0.6 | 5.82 | 4.4 | 5.82 | 4.4 | 5.34 | 0.4588495 | 11 | 4.37 | 1.09
jig |  |  | 3.79 |  | 5.3 | 4.66 |  | 5.93 |  | 5.06 |  | 5.6 |  | 5.93 | 3.79 | 5.056667 | 0.7588061
2 |  | 9.1 | 9.23 |  | 9.2 | 8.7 |  | 9.7 |  | 9.48 | 8.5 | 9.7 | 8.5 | 9.7 | 8.5 | 9.13875 | 0.3871669 | 21 | 9.09 | 0.13
jig |  |  | 9.1 |  | 9.1 | 9.3 |  | 9.65 |  | 9 |  | 9.7 |  | 9.7 | 9 | 9.308333 | 0.3006936
3 |  | 9 | 9.35 |  | 9.8 | 9 |  | 9.8 |  | 9.75 | 9 | 9.8 | 9 | 9.8 | 9 | 9.39375 | 0.3639442 | 18 | 9.25 | 0.27
jig |  |  | 9.35 |  | 9.4 | 9.7 |  | 9.73 |  | 9.41 |  | 9.7 |  | 9.73 | 9.35 | 9.548333 | 0.1785964
4 |  | 7.8 | 8 |  | 8 | 7.5 |  | 7.8 |  | 7.65 | 7 | 8.11 | 7 | 8.11 | 7 | 7.7325 | 0.3570014 | 26 | 7.5 (original)
jig |  |  | 8.2 |  | 8.1 | 7.7 |  | 7.9 |  | 8.04 |  | 7.62 |  | 8.2 | 7.62 | 7.926667 | 0.2296664
5 |  | 7.92 | 8 |  | 8 | 7.8 |  | 7.9 |  | 8.06 |  | 7.72 | 9.03 | 9.03 | 7.72 | 8.05375 | 0.4099107 | 8 | 7.92 | 0.31
jig |  |  | 8.06 |  | 7.8 | 7.75 |  | 7.8 |  | 7.55 |  | 9 |  | 9 | 7.55 | 7.993333 | 0.5192944
6 |  | 7.96 | 8.51 |  | 8.06 | 6.98 |  | 6.8 |  | 8.13 |  | 7.4 | 8.3 | 8.51 | 6.8 | 7.7675 | 0.6302097 | 9 | 7.1 | 0.63
jig |  |  | 8.23 |  | 8.08 | 7 |  | 7.18 |  | 7.64 |  | 7.42 |  | 8.23 | 7 | 7.591667 | 0.4893431
7 |  | 4.85 | 5.82 |  | 6.22 | 4.88 |  | 3.45 |  | 3.85 |  | 4.55 | 5.25 | 6.22 | 3.45 | 4.85875 | 0.9279846 | 10 | 4.52 | 0.71
jig |  |  | 5.29 |  | 4.95 | 5.1 |  | 3.22 |  | 3.84 |  | 5.2 |  | 5.29 | 3.22 | 4.6 | 0.8591391
8 |  | 9.3 | 9.45 |  | 9 | 9.35 |  | 9.2 |  | 9.3 |  | 9.4 | 9.5 | 9.5 | 9 | 9.3125 | 0.1575482 | 16 | 8.94 | 0.26
jig |  |  | 9.35 |  | 9.3 | 9.65 |  | 9.7 |  | 9.26 |  | 9.66 |  | 9.7 | 9.26 | 9.486667 | 0.2035354
9 |  | 9.6 | 9.4 |  | 9.3 | 9.65 |  | 9.7 |  | 9.28 |  | 9.38 | 9.9 | 9.9 | 9.28 | 9.52625 | 0.2203204 | 24 | 9.1 (original)
jig |  |  | 9.25 |  | 9.3 | 9.8 |  | 9.8 |  | 9.27 |  | 9.7 |  | 9.8 | 9.25 | 9.52 | 0.27313
10 |  | 8.1 | 8.1 |  | 7.93 | 7.65 |  | 7.9 |  | 7.56 |  | 7.45 | 7.95 | 8.1 | 7.45 | 7.83 | 0.2463447 | 28 | 7.1 (original)
jig |  |  | 7.8 |  | 7.8 | 7.8 |  | 7.9 |  | 7.48 |  | 7.7 |  | 7.9 | 7.48 | 7.746667 | 0.1451436