## L-33
ASTM Gear Calibration Workshop
Intertek AR, San Antonio, January 17-19, 2012
L-33 GEARS
|  | Yanchar | Rose | Sanchez, A | Radonich | Adams | Rodriguez | Kozlowski | Lopez |  | Stocks | Foecking |  |  |  | Barrera | Sanchez, W | Lonsway | Aguirre | Trevino | [5 empty] | Original
|  | 4 | 7 | 10 | 11 | 16 | 22 | 25 | 27 | 28 | 29 | 30 | 31 | 32 | 33 | 34 | 35 | 36 | 37 | 38 | MAX | MIN | AVG | Std Dev | CMIR | Results | Oil
1C | 1 |  |  | 10 |  |  | 10 | [8 empty] | 9 |  | 10 | 9 | 9 | 10 | 9 | 9.5 | 0.54772 | 82075 | 9 | 155
1C | 2 |  |  | 8 |  |  | 8 | [8 empty] | 8 |  | 8 | 8 | 8 | 8 | 8 | 8 | 0 |  | 8
1C | 3 |  |  | 8 |  |  | 8 | [8 empty] | 8 |  | 8 | 8 | 9 | 9 | 8 | 8.1667 | 0.40825 |  | 8
1C | 4 |  |  | 9 |  |  | 9 | [8 empty] | 8 |  | 10 | 9 | 9 | 10 | 8 | 9 | 0.63246 |  | 10
1C | 5 |  |  | 10 |  |  | 10 | [8 empty] | 9 |  | 10 | 9 | 10 | 10 | 9 | 9.6667 | 0.5164 |  | 10
1C | 6 |  |  | 10 |  |  | 10 | [8 empty] | 10 |  | 10 | 9 | 9 | 10 | 9 | 9.6667 | 0.5164 |  | 10
1C | 7 |  |  | 10 |  |  | 10 | [8 empty] | 10 |  | 10 | 9 | 10 | 10 | 9 | 9.8333 | 0.40825 |  | 10
1C | 8 |  |  | 10 |  |  | 10 | [8 empty] | 9 |  | 10 | 9 | 9 | 10 | 9 | 9.5 | 0.54772 |  | 10
1C | 9 |  |  | 10 |  |  | 10 | [8 empty] | 9 |  | 10 | 9 | 10 | 10 | 9 | 9.6667 | 0.5164 |  | 10
1C | 10 |  |  | 10 |  |  | 10 | [8 empty] | 9 |  | 10 | 9 | 9 | 10 | 9 | 9.5 | 0.54772 |  | 9
| Total Rust |  |  | 9.257 |  |  | 9.257 | [8 empty] | 8.674 |  | 9.426 | 8.713 | 9.008 | 9.426 | 8.674 | 9.0558 | 0.31099 |  | 9.245 | 9.58
0.25
2C | 1 |  |  | 10 |  |  | 10 | [8 empty] | 8 |  | 10 | 8 | 9 | 10 | 8 | 9.1667 | 0.98319 | 75800 | 9 | 123-2
2C | 2 |  |  | 9 |  |  | 8 | [8 empty] | 9 |  | 10 | 8 | 9 | 10 | 8 | 8.8333 | 0.75277 |  | 9
2C | 3 |  |  | 8 |  |  | 8 | [8 empty] | 8 |  | 9 | 8 | 8 | 9 | 8 | 8.1667 | 0.40825 |  | 8
2C | 4 |  |  | 9 |  |  | 9 | [8 empty] | 10 |  | 9 | 9 | 9 | 10 | 9 | 9.1667 | 0.40825 |  | 9
2C | 5 |  |  | 9 |  |  | 9 | [8 empty] | 10 |  | 10 | 9 | 9 | 10 | 9 | 9.3333 | 0.5164 |  | 9
2C | 6 |  |  | 10 |  |  | 10 | [8 empty] | 10 |  | 10 | 9 | 10 | 10 | 9 | 9.8333 | 0.40825 |  | 10
2C | 7 |  |  | 8 |  |  | 8 | [8 empty] | 10 |  | 9 | 8 | 9 | 10 | 8 | 8.6667 | 0.8165 |  | 8
2C | 8 |  |  | 8 |  |  | 8 | [8 empty] | 9 |  | 9 | 8 | 9 | 9 | 8 | 8.5 | 0.54772 |  | 8
2C | 9 |  |  | 8 |  |  | 8 | [8 empty] | 10 |  | 9 | 8 | 10 | 10 | 8 | 8.8333 | 0.98319 |  | 8
2C | 10 |  |  | 8 |  |  | 8 | [8 empty] | 8 |  | 9 | 8 | 9 | 9 | 8 | 8.3333 | 0.5164 |  | 8
| Total Rust |  |  | 8.773 |  |  | 8.58 | [8 empty] | 9.174 |  | 9.438 | 8.327 | 9.056 | 9.438 | 8.327 | 8.8913 | 0.40872 |  | 8.686 | 8.74
0.26
3 | 1 |  |  | 9 |  |  | 10 | [8 empty] | 9 |  | 9 | 8 | 9 | 10 | 8 | 9 | 0.63246 | 82191 | 9 | 155
3 | 2 |  |  | 10 |  |  | 10 | [8 empty] | 9 |  | 9 | 8 | 9 | 10 | 8 | 9.1667 | 0.75277 |  | 9
3 | 3 |  |  | 10 |  |  | 10 | [8 empty] | 10 |  | 9 | 8 | 8 | 10 | 8 | 9.1667 | 0.98319 |  | 8
3 | 4 |  |  | 8 |  |  | 8 | [8 empty] | 9 |  | 8 | 8 | 9 | 9 | 8 | 8.3333 | 0.5164 |  | 9
3 | 5 |  |  | 10 |  |  | 10 | [8 empty] | 10 |  | 10 | 9 | 9 | 10 | 9 | 9.6667 | 0.5164 |  | 9
3 | 6 |  |  | 10 |  |  | 10 | [8 empty] | 9 |  | 9 | 8 | 9 | 10 | 8 | 9.1667 | 0.75277 |  | 9
3 | 7 |  |  | 10 |  |  | 10 | [8 empty] | 10 |  | 8 | 9 | 9 | 10 | 8 | 9.3333 | 0.8165 |  | 9
3 | 8 |  |  | 9 |  |  | 10 | [8 empty] | 9 |  | 8 | 9 | 9 | 10 | 8 | 9 | 0.63246 |  | 9
3 | 9 |  |  | 10 |  |  | 10 | [8 empty] | 9 |  | 10 | 8 | 9 | 10 | 8 | 9.3333 | 0.8165 |  | 9
3 | 10 |  |  | 10 |  |  | 10 | [8 empty] | 8 |  | 10 | 8 | 9 | 10 | 8 | 9.1667 | 0.98319 |  | 9
| Total Rust |  |  | 9.492 |  |  | 9.662 | [8 empty] | 9.13 |  | 8.941 | 8.213 | 8.906 | 9.662 | 8.213 | 9.0573 | 0.5117 |  | 8.906 | 9.58
0.25
4 | 1 |  |  | 9 |  |  | 9 | [8 empty] | 9 |  | 9 | 8 | 9 | 9 | 8 | 8.8333 | 0.40825 | 74950 | 9 | 123-2
4 | 2 |  |  | 8 |  |  | 8 | [8 empty] | 8 |  | 8 | 5 | 8 | 8 | 5 | 7.5 | 1.2247 |  | 8
4 | 3 |  |  | 8 |  |  | 8 | [8 empty] | 8 |  | 8 | 8 | 8 | 8 | 8 | 8 | 0 |  | 8
4 | 4 |  |  | 8 |  |  | 8 | [8 empty] | 10 |  | 8 | 8 | 9 | 10 | 8 | 8.5 | 0.83666 |  | 8
4 | 5 |  |  | 10 |  |  | 10 | [8 empty] | 10 |  | 9 | 9 | 10 | 10 | 9 | 9.6667 | 0.5164 |  | 9
4 | 6 |  |  | 9 |  |  | 9 | [8 empty] | 9 |  | 9 | 8 | 9 | 9 | 8 | 8.8333 | 0.40825 |  | 9
4 | 7 |  |  | 9 |  |  | 10 | [8 empty] | 9 |  | 8 | 8 | 9 | 10 | 8 | 8.8333 | 0.75277 |  | 9
4 | 8 |  |  | 8 |  |  | 8 | [8 empty] | 8 |  | 8 | 8 | 8 | 8 | 8 | 8 | 0 |  | 8
4 | 9 |  |  | 8 |  |  | 8 | [8 empty] | 10 |  | 8 | 8 | 9 | 10 | 8 | 8.5 | 0.83666 |  | 8
4 | 10 |  |  | 8 |  |  | 8 | [8 empty] | 8 |  | 8 | 8 | 9 | 9 | 8 | 8.1667 | 0.40825 |  | 8
| Total Rust |  |  | 8.375 |  |  | 8.426 | [8 empty] | 8.855 |  | 8.245 | 7.5 | 8.709 | 8.855 | 7.5 | 8.3517 | 0.47409 |  | 8.296 | 8.74
0.26
5 | 1 |  |  | 8 |  |  | 8 | [8 empty] | 8 |  | 8 | 8 | 8 | 8 | 8 | 8 | 0 | 82072 | 8 | 123-2
5 | 2 |  |  | 8 |  |  | 8 | [8 empty] | 8 |  | 8 | 8 | 8 | 8 | 8 | 8 | 0 |  | 8
5 | 3 |  |  | 9 |  |  | 9 | [8 empty] | 9 |  | 9 | 8 | 8 | 9 | 8 | 8.6667 | 0.5164 |  | 8
5 | 4 |  |  | 8 |  |  | 8 | [8 empty] | 9 |  | 8 | 8 | 9 | 9 | 8 | 8.3333 | 0.5164 |  | 9
5 | 5 |  |  | 10 |  |  | 10 | [8 empty] | 10 |  | 9 | 10 | 9 | 10 | 9 | 9.6667 | 0.5164 |  | 10
5 | 6 |  |  | 8 |  |  | 10 | [8 empty] | 8 |  | 8 | 8 | 8 | 10 | 8 | 8.3333 | 0.8165 |  | 9
5 | 7 |  |  | 10 |  |  | 10 | [8 empty] | 9 |  | 9 | 9 | 9 | 10 | 9 | 9.3333 | 0.5164 |  | 9
5 | 8 |  |  | 10 |  |  | 10 | [8 empty] | 8 |  | 9 | 8 | 9 | 10 | 8 | 9 | 0.89443 |  | 8
5 | 9 |  |  | 8 |  |  | 10 | [8 empty] | 10 |  | 9 | 9 | 9 | 10 | 8 | 9.1667 | 0.75277 |  | 9
5 | 10 |  |  | 8 |  |  | 8 | [8 empty] | 9 |  | 8 | 8 | 9 | 9 | 8 | 8.3333 | 0.5164 |  | 9
| Total Rust |  |  | 8.52 |  |  | 8.82 | [8 empty] | 8.708 |  | 8.378 | 8.28 | 8.547 | 8.82 | 8.28 | 8.5422 | 0.20044 |  | 8.622 | 8.74
0.26

## L-37 Pinion
ASTM Gear Calibration Workshop
Intertek AR, San Antonio, January 17-19, 2012
L-37 PINION GEARS
|  | Yanchar | Rose | Sanchez, A | Radonich | Adams | Rodriguez | Kozlowski | Lopez |  | Stocks | Foecking |  |  |  | Barrera | Sanchez, W | Lonsway | Aguirre | Trevino |  |  |  |  | RCMS | RCMS | RCMS
|  | 4 | 7 | 10 | 11 | 16 | 22 | 25 | 27 | 28 | 29 | 30 | 31 | 32 | 33 | 34 | 35 | 36 | 37 | 38 | MAX | MIN | AVG | Std Dev | Pinion # | Mean | STD
1C | Ridging |  | 8 | 9 |  |  | 9 |  | 9 | [6 empty] | 9 |  | 9 | 9 | 9 | 9 | 8 | 8.875 | 0.35355 | 33 | 9.1 | 0.39
1C | Rippling |  | 8 | 9 |  |  | 9 |  | 9 | [6 empty] | 9 |  | 10 | 9 | 8 | 10 | 8 | 8.875 | 0.64087 |  | 9.1 | 0.39
1C | Wear |  | 5 | 6 |  |  | 6 |  | 6 | [6 empty] | 6 |  | 6 | 7 | 7 | 7 | 5 | 6.125 | 0.64087 |  | 6 | 0.42
1C | Spitting |  | 3 | 2 |  |  | 3 |  | 3 | [6 empty] | 2 |  | 2 | 3 | 3 | 3 | 2 | 2.625 | 0.51755 |  | 2.3 | 0.55
2C | Ridging |  | 5 | 6 |  |  | 7 |  | 6 | [6 empty] | 5 |  | 6 | 5 | 6 | 7 | 5 | 5.75 | 0.70711 | 45 | 5.9 | 0.87
2C | Rippling |  | 8 | 8 |  |  | 9 |  | 9 | [6 empty] | 9 |  | 10 | 9 | 9 | 10 | 8 | 8.875 | 0.64087 |  | 8.3 | 0.66
2C | Wear |  | 6 | 6 |  |  | 7 |  | 7 | [6 empty] | 6 |  | 7 | 6 | 7 | 7 | 6 | 6.5 | 0.53452 |  | 6.4 | 0.5
2C | Spitting |  | 9.9 | 9.9 |  |  | 9.9 |  | 9.9 | [6 empty] | 9.9 |  | 9.9 | 9.9 | 9.9 | 9.9 | 9.9 | 9.9 | 0 |  | 9.88 | 0.079
3C | Ridging |  | 4 | 5 |  |  | 6 |  | 5 | [6 empty] | 6 |  | 5 | 6 | 5 | 6 | 4 | 5.25 | 0.70711 | 47 | 5.1 | 0.73
3C | Rippling |  | 8 | 8 |  |  | 9 |  | 8 | [6 empty] | 9 |  | 10 | 9 | 8 | 10 | 8 | 8.625 | 0.74402 |  | 8.8 | 0.51
3C | Wear |  | 6 | 6 |  |  | 6 |  | 6 | [6 empty] | 7 |  | 6 | 6 | 5 | 7 | 5 | 6 | 0.53452 |  | 6.1 | 0.32
3C | Spitting |  | 9.9 | 9.9 |  |  | 9.9 |  | 9.9 | [6 empty] | 9.9 |  | 9.9 | 9.9 | 9.9 | 9.9 | 9.9 | 9.9 | 0 |  | 9.89 | 0.036
4C | Ridging |  | 9 | 9.1 |  |  | 10 |  | 10 | [6 empty] | 10 |  | 10 | 9 | 10 | 10 | 9 | 9.6375 | 0.50125 | 26 | 9.6 | 0.5
4C | Rippling |  | 9 | 10 |  |  | 9 |  | 9 | [6 empty] | 8 |  | 9 | 9 | 8 | 10 | 8 | 8.875 | 0.64087 |  | 9.4 | 0.54
4C | Wear |  | 8 | 8 |  |  | 8 |  | 8 | [6 empty] | 9 |  | 8 | 9 | 9 | 9 | 8 | 8.375 | 0.51755 |  | 8.3 | 0.5
4C | Spitting |  | 9.9 | 9.9 |  |  | 9.9 |  | 9.9 | [6 empty] | 9.9 |  | 9.9 | 9.9 | 9.9 | 9.9 | 9.9 | 9.9 | 0 |  | 9.92 | 0.039
5 | Ridging |  | 9 | 8 |  |  | 9 |  | 9 | [6 empty] | 9 |  | 9 | 9 | 9 | 9 | 8 | 8.875 | 0.35355 | 46 | 9.1 | 0.42
5 | Rippling |  | 5 | 6 |  |  | 6 |  | 6 | [6 empty] | 6 |  | 6 | 7 | 5 | 7 | 5 | 5.875 | 0.64087 |  | 4.8 | 0.73
5 | Wear |  | 6 | 7 |  |  | 6 |  | 7 | [6 empty] | 7 |  | 6 | 6 | 7 | 7 | 6 | 6.5 | 0.53452 |  | 6.5 | 0.51
5 | Spitting |  | 9.9 | 9.9 |  |  | 9.9 |  | 9.9 | [6 empty] | 9.9 |  | 9.9 | 9.9 | 9.9 | 9.9 | 9.9 | 9.9 | 0 |  | 9.92 | 0.044
6 | Ridging |  | 6 | 8 |  |  | 8 |  | 8 | [6 empty] | 6 |  | 8 | 7 | 7 | 8 | 6 | 7.25 | 0.88641 | 19 | 7.4 | 0.5
6 | Rippling |  | 8 | 9 |  |  | 9 |  | 9 | [6 empty] | 9 |  | 9 | 9 | 9 | 9 | 8 | 8.875 | 0.35355 |  | 9.2 | 0.43
6 | Wear |  | 6 | 6 |  |  | 6 |  | 6 | [6 empty] | 7 |  | 6 | 6 | 7 | 7 | 6 | 6.25 | 0.46291 |  | 6.1 | 0.34
6 | Spitting |  | 9.9 | 9.8 |  |  | 9.8 |  | 9.9 | [6 empty] | 9.9 |  | 9.9 | 9.9 | 9.9 | 9.9 | 9.8 | 9.875 | 0.046291 |  | 9.9 | 0.017
7 | Ridging |  | 6 | 5 |  |  | 5 |  | 6 | [6 empty] | 4 |  | 6 | 6 | 5 | 6 | 4 | 5.375 | 0.74402 | 27 | 5.6 | 0.65
7 | Rippling |  | 8 | 8 |  |  | 9 |  | 9 | [6 empty] | 9 |  | 9 | 9 | 8 | 9 | 8 | 8.625 | 0.51755 |  | 8.7 | 0.66
7 | Wear |  | 5 | 5 |  |  | 5 |  | 6 | [6 empty] | 6 |  | 5 | 6 | 6 | 6 | 5 | 5.5 | 0.53452 |  | 5.6 | 0.55
7 | Spitting |  | 9.8 | 9.7 |  |  | 9.8 |  | 9.8 | [6 empty] | 9.9 |  | 9.7 | 9.9 | 9.9 | 9.9 | 9.7 | 9.8125 | 0.083452 |  | 9.76 | 0.141
8 | Ridging |  | 9 | 9 |  |  | 9 |  | 10 | [6 empty] | 9 |  | 10 | 10 | 9 | 10 | 9 | 9.375 | 0.51755 | 13 | 9.5 | 0.5
8 | Rippling |  | 10 | 10 |  |  | 9 |  | 10 | [6 empty] | 10 |  | 9 | 10 | 9 | 10 | 9 | 9.625 | 0.51755 |  | 9.7 | 0.46
8 | Wear |  | 7 | 8 |  |  | 7 |  | 8 | [6 empty] | 8 |  | 7 | 8 | 8 | 8 | 7 | 7.625 | 0.51755 |  | 7.5 | 0.64
8 | Spitting |  | 9.9 | 9.9 |  |  | 9.9 |  | 9.9 | [6 empty] | 9.9 |  | 9.9 | 9.9 | 9.9 | 9.9 | 9.9 | 9.9 | 0 |  | 9.91 | 0.033
9 | Ridging |  | 9 | 9 |  |  | 9 |  | 9 | [6 empty] | 9 |  | 9 | 10 | 9 | 10 | 9 | 9.125 | 0.35355 | 48 | 9.3 | 0.52
9 | Rippling |  | 8 | 9 |  |  | 9 |  | 9 | [6 empty] | 8 |  | 8 | 9 | 7 | 9 | 7 | 8.375 | 0.74402 |  | 9.1 | 0.45
9 | Wear |  | 6 | 6 |  |  | 6 |  | 5 | [6 empty] | 7 |  | 6 | 7 | 8 | 8 | 5 | 6.375 | 0.91613 |  | 6.5 | 0.61
9 | Spitting |  | 9.9 | 9.9 |  |  | 9.9 |  | 9.9 | [6 empty] | 9.9 |  | 9.9 | 9.9 | 9.9 | 9.9 | 9.9 | 9.9 | 0 |  | 9.89 | 0.024
10 | Ridging |  | 9 | 8 |  |  | 9 |  | 9 | [6 empty] | 9 |  | 9 | 9 | 9 | 9 | 8 | 8.875 | 0.35355 | 57 | 8.9 | 0.34
10 | Rippling |  | 7 | 8 |  |  | 8 |  | 8 | [6 empty] | 8 |  | 9 | 8 | 8 | 9 | 7 | 8 | 0.53452 |  | 8.6 | 0.62
10 | Wear |  | 6 | 6 |  |  | 5 |  | 6 | [6 empty] | 7 |  | 6 | 6 | 6 | 7 | 5 | 6 | 0.53452 |  | 5.9 | 0.3
10 | Spitting |  | 9.5 | 9.6 |  |  | 9.7 |  | 9.7 | [6 empty] | 9.9 |  | 9.6 | 9.8 | 9.8 | 9.9 | 9.5 | 9.7 | 0.13093 |  | 9.6 | 0.106
11 | Ridging |  | 10 | 8 |  |  | 9 |  | 9 | [6 empty] | 9 |  | 9 | 9 | 8 | 10 | 8 | 8.875 | 0.64087 | 22 | 9.1 | 0.42
11 | Rippling |  | 9 | 9 |  |  | 9 |  | 9 | [6 empty] | 8 |  | 9 | 9 | 8 | 9 | 8 | 8.75 | 0.46291 |  | 9.2 | 0.59
11 | Wear |  | 6 | 7 |  |  | 6 |  | 6 | [6 empty] | 6 |  | 6 | 6 | 7 | 7 | 6 | 6.25 | 0.46291 |  | 6.4 | 0.5
11 | Spitting |  | 9.9 | 9.9 |  |  | 9.9 |  | 9.9 | [6 empty] | 9.9 |  | 9.9 | 9.9 | 9.9 | 9.9 | 9.9 | 9.9 | 0 |  | 9.88 | 0.039
12 | Ridging |  | 6 | 5 |  |  | 6 |  | 6 | [6 empty] | 5 |  | 7 | 5 | 7 | 7 | 5 | 5.875 | 0.83452 | 6 | 6.4 | 0.49
12 | Rippling |  | 7 | 7 |  |  | 7 |  | 7 | [6 empty] | 6 |  | 7 | 8 | 8 | 8 | 6 | 7.125 | 0.64087 |  | 7.2 | 0.57
12 | Wear |  | 5 | 6 |  |  | 6 |  | 6 | [6 empty] | 6 |  | 5 | 6 | 8 | 8 | 5 | 6 | 0.92582 |  | 5.8 | 0.36
12 | Spitting |  | 9.9 | 9.9 |  |  | 9.9 |  | 9.9 | [6 empty] | 9.9 |  | 9.7 | 9.9 | 9.9 | 9.9 | 9.7 | 9.875 | 0.070711 |  | 9.91 | 0.024

## L-37 Ring
ASTM Gear Calibration Workshop
Intertek AR, San Antonio, January 17-19, 2012
L-37 RING GEARS
|  | Yanchar | Rose | Sanchez, A | Radonich | Adams | Rodriguez | Kozlowski | Lopez |  | Stocks | Foecking |  |  |  | Barrera | Sanchez, W | Lonsway | Aguirre | Trevino
|  | 4 | 7 | 10 | 11 | 16 | 22 | 25 | 27 | 28 | 29 | 30 | 31 | 32 | 33 | 34 | 35 | 36 | 37 | 38 | MAX | MIN | AVG | Std Dev
1C | Ridging |  | 10 | 9 |  |  | 10 |  | 10 | [6 empty] | 10 |  | 10 | 9 | 10 | 10 | 9 | 9.75 | 0.46291
1C | Rippling |  | 10 | 9 |  |  | 10 |  | 9 | [6 empty] | 9 |  | 10 | 9 | 9 | 10 | 9 | 9.375 | 0.51755
1C | Wear |  | 8 | 8 |  |  | 8 |  | 7 | [6 empty] | 9 |  | 9 | 9 | 9 | 9 | 7 | 8.375 | 0.74402
1C | Spitting |  | 9.9 | 9.9 |  |  | 9.9 |  | 9.9 | [6 empty] | 9.9 |  | 10 | 9.9 | 9.9 | 10 | 9.9 | 9.9125 | 0.035355
2C | Ridging |  | 7 | 8 |  |  | 8 |  | 7 | [6 empty] | 8 |  | 9 | 8 | 10 | 10 | 7 | 8.125 | 0.99103
2C | Rippling |  | 10 | 9 |  |  | 9 |  | 9 | [6 empty] | 9 |  | 10 | 9 | 8 | 10 | 8 | 9.125 | 0.64087
2C | Wear |  | 7 | 7 |  |  | 7 |  | 7 | [6 empty] | 7 |  | 6 | 7 | 9 | 9 | 6 | 7.125 | 0.83452
2C | Spitting |  | 9.9 | 9.9 |  |  | 9.9 |  | 9.9 | [6 empty] | 9.9 |  | 9.9 | 9.9 | 9.9 | 9.9 | 9.9 | 9.9 | 0
3C | Ridging |  | 10 | 10 |  |  | 10 |  | 10 | [6 empty] | 10 |  | 10 | 10 | 10 | 10 | 10 | 10 | 0
3C | Rippling |  | 10 | 10 |  |  | 9 |  | 9 | [6 empty] | 10 |  | 10 | 9 | 9 | 10 | 9 | 9.5 | 0.53452
3C | Wear |  | 8 | 8 |  |  | 8 |  | 8 | [6 empty] | 7 |  | 8 | 8 | 9 | 9 | 7 | 8 | 0.53452
3C | Spitting |  | 10 | 9..9 |  |  | 9.9 |  | 9.9 | [6 empty] | 9.9 |  | 10 | 9.9 | 9.9 | 10 | 9.9 | 9.9286 | 0.048795
4C | Ridging |  | 4 | 4 |  |  | 4 |  | 4 | [6 empty] | 5 |  | 7 | 5 | 10 | 10 | 4 | 5.375 | 2.1339
4C | Rippling |  | 9 | 9 |  |  | 9 |  | 9 | [6 empty] | 9 |  | 10 | 9 | 9 | 10 | 9 | 9.125 | 0.35355
4C | Wear |  | 5 | 6 |  |  | 6 |  | 6 | [6 empty] | 6 |  | 5 | 7 | 8 | 8 | 5 | 6.125 | 0.99103
4C | Spitting |  | 9.8 | 9.8 |  |  | 9.9 |  | 9.8 | [6 empty] | 9.9 |  | 9.7 | 9.7 | 9.9 | 9.9 | 9.7 | 9.8125 | 0.083452
5 | Ridging |  | 10 | 9 |  |  | 10 |  | 10 | [6 empty] | 10 |  | 10 | 9 | 10 | 10 | 9 | 9.75 | 0.46291
5 | Rippling |  | 10 | 9 |  |  | 9 |  | 10 | [6 empty] | 9 |  | 10 | 8 | 7 | 10 | 7 | 9 | 1.069
5 | Wear |  | 8 | 7 |  |  | 8 |  | 8 | [6 empty] | 7 |  | 7 | 9 | 8 | 9 | 7 | 7.75 | 0.70711
5 | Spitting |  | 9.9 | 9.9 |  |  | 9.9 |  | 9.9 | [6 empty] | 9.9 |  | 9.9 | 9.9 | 9.9 | 9.9 | 9.9 | 9.9 | 0
6 | Ridging |  | 9 | 9 |  |  | 9 |  | 10 | [6 empty] | 10 |  | 10 | 9 | 9 | 10 | 9 | 9.375 | 0.51755
6 | Rippling |  | 10 | 10 |  |  | 9 |  | 10 | [6 empty] | 9 |  | 10 | 9 | 9 | 10 | 9 | 9.5 | 0.53452
6 | Wear |  | 8 | 8 |  |  | 7 |  | 7 | [6 empty] | 7 |  | 8 | 9 | 9 | 9 | 7 | 7.875 | 0.83452
6 | Spitting |  | 9.9 | 9.9 |  |  | 9.9 |  | 9.9 | [6 empty] | 9.9 |  | 9.9 | 9.9 | 9.9 | 9.9 | 9.9 | 9.9 | 0
7 | Ridging |  | 10 | 10 |  |  | 10 |  | 10 | [6 empty] | 10 |  | 10 | 10 | 10 | 10 | 10 | 10 | 0
7 | Rippling |  | 9 | 9 |  |  | 9 |  | 9 | [6 empty] | 9 |  | 9 | 9 | 8 | 9 | 8 | 8.875 | 0.35355
7 | Wear |  | 8 | 7 |  |  | 7 |  | 7 | [6 empty] | 7 |  | 8 | 8 | 7 | 8 | 7 | 7.375 | 0.51755
7 | Spitting |  | 9.9 | 9.9 |  |  | 9.9 |  | 9.9 | [6 empty] | 9.9 |  | 9.9 | 9.9 | 9.9 | 9.9 | 9.9 | 9.9 | 0
8 | Ridging |  | 4 | 6 |  |  | 4 |  | 5 | [6 empty] | 5 |  | 4 | 4 | 4 | 6 | 4 | 4.5 | 0.75593
8 | Rippling |  | 9 | 9 |  |  | 9 |  | 7 | [6 empty] | 8 |  | 9 | 6 | 9 | 9 | 6 | 8.25 | 1.165
8 | Wear |  | 6 | 6 |  |  | 6 |  | 6 | [6 empty] | 6 |  | 6 | 5 | 7 | 7 | 5 | 6 | 0.53452
8 | Spitting |  | 9.8 | 9.9 |  |  | 9.9 |  | 9.8 | [6 empty] | 9.9 |  | 9.8 | 9.6 | 9.9 | 9.9 | 9.6 | 9.825 | 0.10351
9 | Ridging |  | 6 | 7 |  |  | 9 |  | 9 | [6 empty] | 7 |  | 9 | 8 | 8 | 9 | 6 | 7.875 | 1.126
9 | Rippling |  | 9 | 9 |  |  | 9 |  | 9 | [6 empty] | 10 |  | 9 | 9 | 10 | 10 | 9 | 9.25 | 0.46291
9 | Wear |  | 7 | 7 |  |  | 7 |  | 7 | [6 empty] | 7 |  | 7 | 7 | 7 | 7 | 7 | 7 | 0
9 | Spitting |  | 9.9 | 9.9 |  |  | 9.9 |  | 9.9 | [6 empty] | 9.9 |  | 9.9 | 9.9 | 9.9 | 9.9 | 9.9 | 9.9 | 0
10 | Ridging |  | 5 | 5 |  |  | 3 |  | 6 | [6 empty] | 6 |  | 5 | 4 | 4 | 6 | 3 | 4.75 | 1.0351
10 | Rippling |  | 7 | 8 |  |  | 9 |  | 8 | [6 empty] | 5 |  | 9 | 5 | 8 | 9 | 5 | 7.375 | 1.598
10 | Wear |  | 6 | 5 |  |  | 6 |  | 6 | [6 empty] | 6 |  | 5 | 6 | 7 | 7 | 5 | 5.875 | 0.64087
10 | Spitting |  | 9.9 | 9.9 |  |  | 9.9 |  | 9.9 | [6 empty] | 9.9 |  | 9.9 | 9.9 | 9.9 | 9.9 | 9.9 | 9.9 | 0

## L-42
ASTM Gear Calibration Workshop
Intertek AR, San Antonio, January 17-19, 2012
L-42 GEARS
|  | Yanchar | Rose | Sanchez, A | Radonich | Adams | Rodriguez | Kozlowski | Lopez |  | Stocks | Foecking |  |  |  | Barrera | Sanchez, W | Lonsway | Aguirre | Trevino | [5 empty] | RCMS
|  | 4 | 7 | 10 | 11 | 16 | 22 | 25 | 27 | 28 | 29 | 30 | 31 | 32 | 33 | 34 | 35 | 36 | 37 | 38 | MAX | MIN | AVG | Std Dev | RCMS # | Mean | std
1C | Pinion |  | 22 | 24 |  |  | 22 |  | 23 | [6 empty] | 25 |  | 27 | 24 | 25 | 27 | 22 | 24 | 1.6903 | 31 | 26 | 2.67
1C | Ring |  | 14 | 18 |  |  | 20 |  | 13 | [6 empty] | 16 |  | 19 | 15 | 12 | 20 | 12 | 15.875 | 2.9001 |  | 18.3 | 2.65
2C | Pinion |  | 14 | 13 |  |  | 12 |  | 11 | [6 empty] | 15 |  | 15 | 14 | 12 | 15 | 11 | 13.25 | 1.488 | 17 | 14.5 | 1.53
2C | Ring |  | 8 | 8 |  |  | 7 |  | 5 | [6 empty] | 10 |  | 8 | 7 | 7 | 10 | 5 | 7.5 | 1.4142 |  | 8.1 | 1.01
3C | Pinion |  | 33 | 37 |  |  | 32 |  | 32 | [6 empty] | 39 |  | 33 | 35 | 30 | 39 | 30 | 33.875 | 2.949 | 5 | 32.3 | 2.4
3C | Ring |  | 18 | 19 |  |  | 20 |  | 10 | [6 empty] | 19 |  | 17 | 12 | 16 | 20 | 10 | 16.375 | 3.5832 |  | 18.1 | 2.05
4C | Pinion |  | 10 | 9 |  |  | 7 |  | 8 | [6 empty] | 11 |  | 9 | 11 | 11 | 11 | 7 | 9.5 | 1.5119 | 3 | 8.4 | 1.52
4C | Ring |  | 4 | 4 |  |  | 3 |  | 2 | [6 empty] | 5 |  | 5 | 6 | 4 | 6 | 2 | 4.125 | 1.2464 |  | 4.8 | 1.19
5 | Pinion |  | 24 | 25 |  |  | 29 |  | 22 | [6 empty] | 18 |  | 25 | 25 | 25 | 29 | 18 | 24.125 | 3.1368 | 11 | 23.1 | 3.31
5 | Ring |  | 15 | 20 |  |  | 21 |  | 15 | [6 empty] | 17 |  | 18 | 15 | 16 | 21 | 15 | 17.125 | 2.3566 |  | 17.4 | 2.24
6 | Pinion |  | 22 | 22 |  |  | 22 |  | 21 | [6 empty] | 18 |  | 22 | 18 | 23 | 23 | 18 | 21 | 1.9272 | 9 | 21.7 | 4.22
6 | Ring |  | 13 | 14 |  |  | 14 |  | 11 | [6 empty] | 14 |  | 14 | 11 | 11 | 14 | 11 | 12.75 | 1.488 |  | 15 | 3.51
7 | Pinion |  | 16 | 16 |  |  | 16 |  | 16 | [6 empty] | 14 |  | 16 | 16 | 17 | 17 | 14 | 15.875 | 0.83452 | 24 | 15.2 | 1.06
7 | Ring |  | 9 | 10 |  |  | 9 |  | 9 | [6 empty] | 8 |  | 8 | 8 | 10 | 10 | 8 | 8.875 | 0.83452 |  | 8.3 | 0.89
8 | Pinion |  | 13 | 11 |  |  | 12 |  | 12 | [6 empty] | 12 |  | 12 | 11 | 12 | 13 | 11 | 11.875 | 0.64087 | 19 | 12.2 | 1.17
8 | Ring |  | 6 | 6 |  |  | 7 |  | 6 | [6 empty] | 7 |  | 7 | 6 | 7 | 7 | 6 | 6.5 | 0.53452 |  | 6.6 | 1.37
9 | Pinion |  | 34 | 34 |  |  | 35 |  | 38 | [6 empty] | 38 |  | 35 | 32 | 39 | 39 | 32 | 35.625 | 2.4458 | 13 | 35.8 | 2.6
9 | Ring |  | 26 | 26 |  |  | 26 |  | 27 | [6 empty] | 26 |  | 28 | 25 | 21 | 28 | 21 | 25.625 | 2.0659 |  | 27.1 | 1.96
10 | Pinion |  | 21 | 25 |  |  | 23 |  | 22 | [6 empty] | 24 |  | 27 | 22 | 25 | 27 | 21 | 23.625 | 1.9955 | 30 | 25.5 | 3.06
10 | Ring |  | 13 | 15 |  |  | 13 |  | 11 | [6 empty] | 15 |  | 15 | 12 | 14 | 15 | 11 | 13.5 | 1.5119 |  | 16.1 | 1.96
11 | Pinion |  | 28 | 34 |  |  | 35 |  | 32 | [6 empty] | 31 |  | 31 | 33 | 36 | 36 | 28 | 32.5 | 2.5635 | 27 | 34.9 | 4.12
11 | Ring |  | 18 | 26 |  |  | 28 |  | 26 | [6 empty] | 26 |  | 26 | 19 | 20 | 28 | 18 | 23.625 | 3.9256 |  | 25.7 | 2.95
12 | Pinion |  | 15 | 17 |  |  | 16 |  | 15 | [6 empty] | 16 |  | 17 | 16 | 17 | 17 | 15 | 16.125 | 0.83452 | 1 | 17.9 | 1.87
12 | Ring |  | 7 | 10 |  |  | 7 |  | 7 | [6 empty] | 7 |  | 9 | 8 | 9 | 10 | 7 | 8 | 1.1952 |  | 10 | 1.47

## L-60
ASTM Gear Calibration Workshop
Intertek AR, San Antonio, January 17-19, 2012
L-60 GEARS (Large Gear Only)
|  | Yanchar | Rose | Sanchez, A | Radonich | Adams | Rodriguez | Kozlowski | Lopez |  | Stocks | Foecking |  |  |  | Barrera | Sanchez, W | Lonsway | Aguirre | Trevino
|  | 4 | 7 | 10 | 11 | 16 | 22 | 25 | 27 | 28 | 29 | 30 | 31 | 32 | 33 | 34 | 35 | 36 | 37 | 38 | MAX | MIN | AVG | Std Dev | id | mean | std
1C | Varnish |  | 9.3 | 9.3 |  | 9.8 | 9.3 |  | 9.7 | [6 empty] | 9.7 |  | 8.85 |  | 9.7 | 9.8 | 8.85 | 9.4563 | 0.32452 | 1 | 9.202 | 0.27847
1C | Sludge |  | 9.5 | 9.75 |  | 9.75 | 9.75 |  | 9.75 | [6 empty] | 9.75 |  | 9.52 |  | 9.75 | 9.75 | 9.5 | 9.69 | 0.11123
2C | Varnish |  | 9.1 | 8.62 |  | 9.7 | 9 |  | 9.16 | [6 empty] | 9.55 |  | 7.9 |  | 9.5 | 9.7 | 7.9 | 9.0663 | 0.58522 | 3 | 8.8125 | 0.37862
2C | Sludge |  | 9.39 | 9.73 |  | 9.63 | 9.75 |  | 9.72 | [6 empty] | 9.75 |  | 9.37 |  | 9.75 | 9.75 | 9.37 | 9.6363 | 0.16309
3C | Varnish |  | 9.25 | 8.32 |  | 9.6 | 9.3 |  | 9.6 | [6 empty] | 9.4 |  | 8.05 |  | 9.65 | 9.65 | 8.05 | 9.1463 | 0.61514 | 21 | 9.115 | 0.24991
3C | Sludge |  | 9.5 | 9.74 |  | 9.57 | 9.75 |  | 9.74 | [6 empty] | 9.75 |  | 9.44 |  | 9.75 | 9.75 | 9.44 | 9.655 | 0.13038
4C | Varnish |  | 4.9 | 4.07 |  | 6 | 3.26 |  | 5 | [6 empty] | 5.45 |  | 4.4 |  | 6.5 | 6.5 | 3.26 | 4.9475 | 1.0483 | 11 | 4.7091 | 1.0225
4C | Sludge |  | 9.5 | 9.6 |  | 9.5 | 9.46 |  | 9.43 | [6 empty] | 9.6 |  | 9.45 |  | 9.73 | 9.73 | 9.43 | 9.5337 | 0.10197
5 | Varnish |  | 9.13 | 9.2 |  | 8.6 | 9.2 |  | 8.86 | [6 empty] | 8.95 |  | 8.9 |  | 9.3 | 9.3 | 8.6 | 9.0175 | 0.23193 | 7 | 9.0329 | 0.29394
5 | Sludge |  | 9.5 | 9.75 |  | 9.56 | 9.75 |  | 9.75 | [6 empty] | 9.75 |  | 9.7 |  | 9.74 | 9.75 | 9.5 | 9.6875 | 0.099964
6 | Varnish |  | 3.8 | 4.18 |  | 3.94 | 4.9 |  | 4.4 | [6 empty] | 3.42 |  | 3.29 |  | 3.04 | 4.9 | 3.04 | 3.8712 | 0.61823 | 10 | 4.4157 | 0.72559
6 | Sludge |  | 9.25 | 9.5 |  | 9.5 | 9.08 |  | 9.62 | [6 empty] | 9.25 |  | 9.08 |  | 9.75 | 9.75 | 9.08 | 9.3788 | 0.24988
7 | Varnish |  | 9.2 | 9.5 |  | 9 | 9.3 |  | 9.55 | [6 empty] | 9 |  | 9.35 |  | 9.35 | 9.55 | 9 | 9.2812 | 0.20518 | 18 | 9.3314 | 0.29141
7 | Sludge |  | 9.75 | 9.75 |  | 9.63 | 9.75 |  | 9.75 | [6 empty] | 9.75 |  | 9.46 |  | 9.75 | 9.75 | 9.46 | 9.6988 | 0.10521
8 | Varnish |  | 8.7 | 8.66 |  | 7.9 | 8.6 |  | 8.45 | [6 empty] | 8.2 |  | 8.25 |  | 8.6 | 8.7 | 7.9 | 8.42 | 0.28015 | 19 | 8.4834 | 0.30092
8 | Sludge |  | 9.75 | 9.75 |  | 9.63 | 9.75 |  | 9.75 | [6 empty] | 9.75 |  | 9.75 |  | 9.74 | 9.75 | 9.63 | 9.7338 | 0.042067
9 | Varnish |  | 8.45 | 8.2 |  | 7.85 | 8.1 |  | 8.15 | [6 empty] | 8.2 |  | 7.95 |  | 8.46 | 8.46 | 7.85 | 8.17 | 0.21394 | 25 | 8.2033 | 0.38375
9 | Sludge |  | 9.38 | 9.75 |  | 9.62 | 9.75 |  | 9.73 | [6 empty] | 9.75 |  | 9.5 |  | 9.74 | 9.75 | 9.38 | 9.6525 | 0.1418
10 | Varnish |  | 7.23 | 8.12 |  | 7.98 | 7.66 |  | 8.2 | [6 empty] | 7.1 |  | 7.38 |  | 5.7 | 8.2 | 5.7 | 7.4212 | 0.80783 | 22 | 7.675 | 0.30921
10 | Sludge |  | 9.75 | 9.75 |  | 10 | 9.75 |  | 9.8 | [6 empty] | 9.75 |  | 10 |  | 9.75 | 10 | 9.75 | 9.8187 | 0.11319

## L-60 Varnish (jig)
ASTM Gear Calibration Workshop
Intertek AR, San Antonio, January 17-19, 2012
L-60 GEARS - Jig Comparison
|  | Yanchar | Rose | Sanchez, A | Radonich | Adams | Rodriguez | Kozlowski | Lopez |  | Stocks | Foecking |  |  |  | Barrera | Sanchez, W | Lonsway | Aguirre | Trevino
|  | 4 | 7 | 10 | 11 | 16 | 22 | 25 | 27 | 28 | 29 | 30 | 31 | 32 | 33 | 34 | 35 | 36 | 37 | 38 | MAX | MIN | AVG | Std Dev | id | mean | std
1C | Original |  | 9.3 | 9.3 |  | 9.8 | 9.3 |  | 9.7 | [6 empty] | 9.7 |  | 8.85 |  | 9.7 | 9.8 | 8.85 | 9.4563 | 0.32452 | 1 | 9.202 | 0.27847
1C | Jig |  |  | 9.5 |  | 9.1 | 9.4 |  | 9.45 | [6 empty] | 9.7 |  |  |  | 9.4 | 9.7 | 9.1 | 9.425 | 0.19429
2C | Original |  | 9.1 | 8.62 |  | 9.7 | 9 |  | 9.16 | [6 empty] | 9.55 |  | 7.9 |  | 9.5 | 9.7 | 7.9 | 9.0663 | 0.58522 | 3 | 8.8125 | 0.37862
2C | Jig |  |  | 9.19 |  | 8.84 | 9.3 |  | 9.01 | [6 empty] | 9.3 |  |  |  | 9 | 9.3 | 8.84 | 9.1067 | 0.1863
3C | Original |  | 9.25 | 8.32 |  | 9.6 | 9.3 |  | 9.6 | [6 empty] | 9.4 |  | 8.05 |  | 9.65 | 9.65 | 8.05 | 9.1463 | 0.61514 | 21 | 9.115 | 0.24991
3C | Jig |  |  | 8.67 |  | 9.2 | 9.6 |  | 9.5 | [6 empty] | 9.4 |  |  |  | 9.25 | 9.6 | 8.67 | 9.27 | 0.32985
4C | Original |  | 4.9 | 4.07 |  | 6 | 3.26 |  | 5 | [6 empty] | 5.45 |  | 4.4 |  | 6.5 | 6.5 | 3.26 | 4.9475 | 1.0483 | 11 | 4.7091 | 1.0225
4C | Jig |  |  | 4.27 |  | 4.19 | 4.65 |  | 4.59 | [6 empty] | 5.36 |  |  |  | 4.42 | 5.36 | 4.19 | 4.58 | 0.42124
5 | Original |  | 9.13 | 9.2 |  | 8.6 | 9.2 |  | 8.86 | [6 empty] | 8.95 |  | 8.9 |  | 9.3 | 9.3 | 8.6 | 9.0175 | 0.23193 | 7 | 9.0329 | 0.29394
5 | Jig |  |  | 9.2 |  | 8.6 | 9.1 |  | 9.15 | [6 empty] | 9.65 |  |  |  | 8.9 | 9.65 | 8.6 | 9.1 | 0.34785
6 | Original |  | 3.8 | 4.18 |  | 3.94 | 4.9 |  | 4.4 | [6 empty] | 3.42 |  | 3.29 |  | 3.04 | 4.9 | 3.04 | 3.8712 | 0.61823 | 10 | 4.4157 | 0.72559
6 | Jig |  |  | 4.17 |  | 3.45 | 4.65 |  | 3.97 | [6 empty] | 2.66 |  |  |  | 2.68 | 4.65 | 2.66 | 3.5967 | 0.81446
7 | Original |  | 9.2 | 9.5 |  | 9 | 9.3 |  | 9.55 | [6 empty] | 9 |  | 9.35 |  | 9.35 | 9.55 | 9 | 9.2812 | 0.20518 | 18 | 9.3314 | 0.29141
7 | Jig |  |  | 9.4 |  | 9.2 | 9.5 |  | 9.35 | [6 empty] | 9.66 |  |  |  | 9.5 | 9.66 | 9.2 | 9.435 | 0.15668
8 | Original |  | 8.7 | 8.66 |  | 7.9 | 8.6 |  | 8.45 | [6 empty] | 8.2 |  | 8.25 |  | 8.6 | 8.7 | 7.9 | 8.42 | 0.28015 | 19 | 8.4834 | 0.30092
8 | Jig |  |  | 8.14 |  | 8.1 | 8.25 |  | 8.3 | [6 empty] | 9 |  |  |  | 8.5 | 9 | 8.1 | 8.3817 | 0.33409
9 | Original |  | 8.45 | 8.2 |  | 7.85 | 8.1 |  | 8.15 | [6 empty] | 8.2 |  | 7.95 |  | 8.46 | 8.46 | 7.85 | 8.17 | 0.21394 | 25 | 8.2033 | 0.38375
9 | Jig |  |  | 8.46 |  | 7.9 | 7.85 |  | 8.05 | [6 empty] | 8.25 |  |  |  | 7.35 | 8.46 | 7.35 | 7.9767 | 0.38166
10 | Original |  | 7.23 | 8.12 |  | 7.98 | 7.66 |  | 8.2 | [6 empty] | 7.1 |  | 7.38 |  | 5.7 | 8.2 | 5.7 | 7.4212 | 0.80783 | 22 | 7.675 | 0.30921
10 | Jig |  |  | 7.42 |  | 7.6 | 7 |  | 7.71 | [6 empty] | 7.6 |  |  |  | 6.6 | 7.71 | 6.6 | 7.3217 | 0.43352

## New L-42
ASTM Gear Calibration Workshop
Intertek AR, San Antonio, January 17-19, 2012
New L-42 GEARS
|  | Yanchar | Rose | Sanchez, A | Radonich | Adams | Rodriguez | Kozlowski | Lopez |  | Stocks | Foecking |  |  |  | Barrera | Sanchez, W | Lonsway | Aguirre | Trevino |  |  |  |  | Previous
|  | 4 | 7 | 10 | 11 | 16 | 22 | 25 | 27 | 28 | 29 | 30 | 31 | 32 | 33 | 34 | 35 | 36 | 37 | 38 | MAX | MIN | AVG | Std Dev | AVG | Std Dev
35 | Pinion |  | 10 | 9 |  |  | 8 |  | 7 | [6 empty] | 10 |  | 7 | 11 | 9 | 11 | 7 | 8.875 | 1.4577 | 8.5 | 0.83666
35 | Ring |  | 6 | 5 |  |  | 5 |  | 5 | [6 empty] | 6 |  | 4 | 5 | 4 | 6 | 4 | 5 | 0.75593 | 4.8333 | 0.40825
36 | Pinion |  | 19 | 17 |  |  | 15 |  | 18 | [6 empty] | 18 |  | 17 | 18 | 18 | 19 | 15 | 17.5 | 1.1952 | 17.8333 | 0.98319
36 | Ring |  | 9 | 10 |  |  | 9 |  | 8 | [6 empty] | 11 |  | 9 | 7 | 11 | 11 | 7 | 9.25 | 1.3887 | 9.6667 | 0.5164
37 | Pinion |  | 24 | 22 |  |  | 17 |  | 21 | [6 empty] | 19 |  | 21 | 21 | 23 | 24 | 17 | 21 | 2.2039 | 21.8333 | 1.9408
37 | Ring |  | 14 | 15 |  |  | 12 |  | 12 | [6 empty] | 14 |  | 15 | 14 | 12 | 15 | 12 | 13.5 | 1.3093 | 14 | 0.89443
38 | Pinion |  | 31 | 30 |  |  | 28 |  | 34 | [6 empty] | 33 |  | 31 | 32 | 33 | 34 | 28 | 31.5 | 1.9272 | 29.6667 | 1.2111
38 | Ring |  | 20 | 22 |  |  | 21 |  | 21 | [6 empty] | 24 |  | 20 | 21 | 23 | 24 | 20 | 21.5 | 1.4142 | 21.6667 | 1.633
39 | Pinion |  | 19 | 17 |  |  | 14 |  | 18 | [6 empty] | 17 |  | 17 | 16 | 18 | 19 | 14 | 17 | 1.5119 | 17 | 1.5492
39 | Ring |  | 10 | 10 |  |  | 8 |  | 9 | [6 empty] | 10 |  | 9 | 10 | 10 | 10 | 8 | 9.5 | 0.75593 | 9.8333 | 0.75277
40 | Pinion |  | 21 | 18 |  |  | 16 |  | 23 | [6 empty] | 19 |  | 19 | 21 | 23 | 23 | 16 | 20 | 2.4495 | 19 | 1.2649
40 | Ring |  | 12 | 13 |  |  | 11 |  | 12 | [6 empty] | 15 |  | 14 | 14 | 12 | 15 | 11 | 12.875 | 1.3562 | 14.3333 | 1.0328
41 | Pinion |  | 16 | 16 |  |  | 13 |  | 12 | [6 empty] | 17 |  | 17 | 16 | 18 | 18 | 12 | 15.625 | 2.0659 | 15.8333 | 0.75277
41 | Ring |  | 8 | 9 |  |  | 8 |  | 8 | [6 empty] | 10 |  | 8 | 8 | 8 | 10 | 8 | 8.375 | 0.74402 | 7.8333 | 0.75277
42 | Pinion |  | 14 | 17 |  |  | 13 |  | 17 | [6 empty] | 16 |  | 15 | 20 | 16 | 20 | 13 | 16 | 2.1381 | 16.3333 | 0.8165
42 | Ring |  | 7 | 10 |  |  | 9 |  | 7 | [6 empty] | 10 |  | 8 | 10 | 7 | 10 | 7 | 8.5 | 1.4142 | 9.1667 | 1.169
43 | Pinion |  | 47 | 42 |  |  | 38 |  | 48 | [6 empty] | 47 |  | 44 | 47 | 47 | 48 | 38 | 45 | 3.4641 | 44 | 2.8284
43 | Ring |  | 33 | 32 |  |  | 28 |  | 32 | [6 empty] | 36 |  | 30 | 33 | 33 | 36 | 28 | 32.125 | 2.3566 | 32 | 0.89443