## L-33
ASTM Gear Calibration Workshop
Southwest Research, San Antonio, TX, January 15-17, 2013
L-33 GEARS
|  | Yanchar | Rose | Sanchez, A | Radonich | Adams | Rodriguez | Kozlowski | Lopez |  | Stocks | Foecking | Barrera | Sanchez, W | Lonsway | Aguirre | Trevino | Kozak | Kraemer | [26 empty] | Original
Set # | AREA | 4 | 7 | 10 | 11 | 16 | 22 | 25 | 27 | 28 | 29 | 30 | 34 | 35 | 36 | 37 | 38 | 39 | 40 | 41 | 42 | 43 | 44 | 45 | 46 | 47 | 48 | 49 | 50 | 51 | 52 | 53 | 54 | 55 | 56 | 57 | 58 | 59 | 60 | 61 | MIN | MAX | AVG | Std Dev | CMIR | Results | Oil
1C | 1 |  |  | 10 | 10 |  | 10 | [7 empty] | 10 | 10 | 10 |  | 10 | [21 empty] | 10 | 10 | 10 | 0 | SR | 10 | 123-2
1C | 2 |  |  | 8 | 8 |  | 8 | [7 empty] | 8 | 8 | 8 |  | 9 | [21 empty] | 8 | 9 | 8.142857 | 0.3779645 | 78857 | 8
1C | 3 |  |  | 9 | 9 |  | 9 | [7 empty] | 10 | 9 | 10 |  | 9 | [21 empty] | 9 | 10 | 9.285714 | 0.48795 |  | 10
1C | 4 |  |  | 9 | 10 |  | 9 | [7 empty] | 9 | 10 | 10 |  | 9 | [21 empty] | 9 | 10 | 9.428571 | 0.5345225 |  | 9
1C | 5 |  |  | 9 | 10 |  | 9 | [7 empty] | 10 | 10 | 10 |  | 8 | [21 empty] | 8 | 10 | 9.428571 | 0.7867958 |  | 9
1C | 6 |  |  | 8 | 8 |  | 8 | [7 empty] | 8 | 8 | 9 |  | 8 | [21 empty] | 8 | 9 | 8.142857 | 0.3779645 |  | 8
1C | 7 |  |  | 8 | 8 |  | 8 | [7 empty] | 8 | 8 | 9 |  | 8 | [21 empty] | 8 | 9 | 8.142857 | 0.3779645 |  | 8
1C | 8 |  |  | 8 | 8 |  | 9 | [7 empty] | 8 | 8 | 9 |  | 9 | [21 empty] | 8 | 9 | 8.428571 | 0.5345225 |  | 8
1C | 9 |  |  | 8 | 8 |  | 8 | [7 empty] | 8 | 9 | 10 |  | 9 | [21 empty] | 8 | 10 | 8.571429 | 0.7867958 |  | 8
1C | 10 |  |  | 8 | 8 |  | 8 | [7 empty] | 8 | 8 | 9 |  | 9 | [21 empty] | 8 | 9 | 8.285714 | 0.48795 |  | 8
| Total Rust |  |  | 8.516 | 8.764 |  | 8.599 | [7 empty] | 8.689 | 8.835 | 9.307 |  | 8.878 | [21 empty] | 8.516 | 9.307 | 8.798286 | 0.2578796 |  | 8.6 | 8.74
0.26
2C | 1 |  |  | 10 | 10 |  | 10 | [7 empty] | 10 | 10 | 10 |  | 10 | [21 empty] | 10 | 10 | 10 | 0 | EG | 10 | 155-1
2C | 2 |  |  | 10 | 10 |  | 8 | [7 empty] | 10 | 10 | 9 |  | 9 | [21 empty] | 8 | 10 | 9.428571 | 0.7867958 | 87802 | 9
2C | 3 |  |  | 10 | 10 |  | 10 | [7 empty] | 10 | 10 | 9 |  | 10 | [21 empty] | 9 | 10 | 9.857143 | 0.3779645 |  | 9
2C | 4 |  |  | 9 | 9 |  | 10 | [7 empty] | 9 | 10 | 10 |  | 10 | [21 empty] | 9 | 10 | 9.571429 | 0.5345225 |  | 10
2C | 5 |  |  | 10 | 10 |  | 10 | [7 empty] | 10 | 10 | 10 |  | 9 | [21 empty] | 9 | 10 | 9.857143 | 0.3779645 |  | 10
2C | 6 |  |  | 10 | 10 |  | 10 | [7 empty] | 10 | 10 | 10 |  | 10 | [21 empty] | 10 | 10 | 10 | 0 |  | 10
2C | 7 |  |  | 10 | 10 |  | 8 | [7 empty] | 10 | 10 | 10 |  | 9 | [21 empty] | 8 | 10 | 9.571429 | 0.7867958 |  | 9
2C | 8 |  |  | 10 | 10 |  | 8 | [7 empty] | 9 | 10 | 9 |  | 9 | [21 empty] | 8 | 10 | 9.285714 | 0.7559289 |  | 9
2C | 9 |  |  | 10 | 10 |  | 10 | [7 empty] | 10 | 10 | 10 |  | 9 | [21 empty] | 9 | 10 | 9.857143 | 0.3779645 |  | 10
2C | 10 |  |  | 10 | 10 |  | 10 | [7 empty] | 10 | 10 | 10 |  | 9 | [21 empty] | 9 | 10 | 9.857143 | 0.3779645 |  | 10
| Total Rust |  |  | 9.831 | 9.831 |  | 9.346 | [7 empty] | 9.748 | 10 | 9.63 |  | 9.429 | [21 empty] | 9.346 | 10 | 9.687857 | 0.2342544 |  | 9.6 | 9.58
0.25
3 | 1 |  |  | 10 | 10 |  | 10 | [7 empty] | 10 | 8 | 9 |  | 10 | [21 empty] | 8 | 10 | 9.571429 | 0.7867958 | EG | 10 | 155-1
3 | 2 |  |  | 8 | 8 |  | 8 | [7 empty] | 8 | 8 | 8 |  | 10 | [21 empty] | 8 | 10 | 8.285714 | 0.7559289 | 89619 | 8
3 | 3 |  |  | 9 | 8 |  | 8 | [7 empty] | 8 | 8 | 8 |  | 10 | [21 empty] | 8 | 10 | 8.428571 | 0.7867958 |  | 8
3 | 4 |  |  | 10 | 10 |  | 10 | [7 empty] | 9 | 10 | 10 |  | 10 | [21 empty] | 9 | 10 | 9.857143 | 0.3779645 |  | 10
3 | 5 |  |  | 10 | 10 |  | 10 | [7 empty] | 10 | 10 | 10 |  | 10 | [21 empty] | 10 | 10 | 10 | 0 |  | 10
3 | 6 |  |  | 10 | 10 |  | 10 | [7 empty] | 10 | 10 | 10 |  | 10 | [21 empty] | 10 | 10 | 10 | 0 |  | 10
3 | 7 |  |  | 10 | 10 |  | 10 | [7 empty] | 9 | 10 | 10 |  | 10 | [21 empty] | 9 | 10 | 9.857143 | 0.3779645 |  | 10
3 | 8 |  |  | 10 | 10 |  | 10 | [7 empty] | 9 | 10 | 10 |  | 10 | [21 empty] | 9 | 10 | 9.857143 | 0.3779645 |  | 10
3 | 9 |  |  | 10 | 10 |  | 10 | [7 empty] | 10 | 10 | 10 |  | 10 | [21 empty] | 10 | 10 | 10 | 0 |  | 10
3 | 10 |  |  | 10 | 10 |  | 10 | [7 empty] | 10 | 10 | 10 |  | 10 | [21 empty] | 10 | 10 | 10 | 0 |  | 10
| Total Rust |  |  | 9.52 | 9.426 |  | 9.426 | [7 empty] | 9.123 | 9.252 | 9.339 |  | 10 | [21 empty] | 9.123 | 10 | 9.440857 | 0.2788132 |  | 9.4 | 9.58
0.25
4 | 1 |  |  | 9 | 10 |  | 10 | [7 empty] | 10 | 8 | 9 |  | 10 | [21 empty] | 8 | 10 | 9.428571 | 0.7867958 | LZ | 10 | 123-2
4 | 2 |  |  | 8 | 8 |  | 8 | [7 empty] | 8 | 8 | 8 |  | 8 | [21 empty] | 8 | 8 | 8 | 0 | 78856 | 8
4 | 3 |  |  | 9 | 9 |  | 8 | [7 empty] | 8 | 8 | 9 |  | 10 | [21 empty] | 8 | 10 | 8.714286 | 0.7559289 |  | 8
4 | 4 |  |  | 9 | 9 |  | 9 | [7 empty] | 9 | 10 | 9 |  | 10 | [21 empty] | 9 | 10 | 9.285714 | 0.48795 |  | 10
4 | 5 |  |  | 9 | 9 |  | 10 | [7 empty] | 10 | 10 | 10 |  | 10 | [21 empty] | 9 | 10 | 9.714286 | 0.48795 |  | 8
4 | 6 |  |  | 9 | 10 |  | 10 | [7 empty] | 10 | 10 | 10 |  | 10 | [21 empty] | 9 | 10 | 9.857143 | 0.3779645 |  | 10
4 | 7 |  |  | 9 | 9 |  | 9 | [7 empty] | 9 | 9 | 10 |  | 10 | [21 empty] | 9 | 10 | 9.285714 | 0.48795 |  | 9
4 | 8 |  |  | 9 | 9 |  | 9 | [7 empty] | 9 | 9 | 9 |  | 10 | [21 empty] | 9 | 10 | 9.142857 | 0.3779645 |  | 8
4 | 9 |  |  | 8 | 8 |  | 9 | [7 empty] | 8 | 9 | 10 |  | 10 | [21 empty] | 8 | 10 | 8.857143 | 0.8997354 |  | 8
4 | 10 |  |  | 8 | 8 |  | 9 | [7 empty] | 8 | 8 | 9 |  | 10 | [21 empty] | 8 | 10 | 8.571429 | 0.7867958 |  | 8
| Total Rust |  |  | 8.642 | 8.808 |  | 8.958 | [7 empty] | 8.793 | 8.859 | 9.087 |  | 9.614 | [21 empty] | 8.642 | 9.614 | 8.965857 | 0.3177858 |  | 8.7 | 8.74
0.26
5 | 1 |  |  | 10 | 10 |  | 10 | [7 empty] | 10 | 8 | 9 |  | 10 | [21 empty] | 8 | 10 | 9.571429 | 0.7867958 | EG | 8 | 155-1
5 | 2 |  |  | 8 | 8 |  | 8 | [7 empty] | 8 | 8 | 8 |  | 10 | [21 empty] | 8 | 10 | 8.285714 | 0.7559289 | 87803 | 8
5 | 3 |  |  | 8 | 8 |  | 8 | [7 empty] | 8 | 8 | 8 |  | 10 | [21 empty] | 8 | 10 | 8.285714 | 0.7559289 |  | 8
5 | 4 |  |  | 9 | 9 |  | 9 | [7 empty] | 9 | 9 | 9 |  | 9 | [21 empty] | 9 | 9 | 9 | 0 |  | 9
5 | 5 |  |  | 10 | 10 |  | 10 | [7 empty] | 10 | 10 | 10 |  | 10 | [21 empty] | 10 | 10 | 10 | 0 |  | 10
5 | 6 |  |  | 10 | 10 |  | 10 | [7 empty] | 10 | 10 | 9 |  | 10 | [21 empty] | 9 | 10 | 9.857143 | 0.3779645 |  | 10
5 | 7 |  |  | 10 | 10 |  | 10 | [7 empty] | 10 | 9 | 10 |  | 10 | [21 empty] | 9 | 10 | 9.857143 | 0.3779645 |  | 10
5 | 8 |  |  | 9 | 10 |  | 10 | [7 empty] | 10 | 10 | 9 |  | 10 | [21 empty] | 9 | 10 | 9.714286 | 0.48795 |  | 9
5 | 9 |  |  | 10 | 10 |  | 10 | [7 empty] | 10 | 10 | 10 |  | 10 | [21 empty] | 10 | 10 | 10 | 0 |  | 10
5 | 10 |  |  | 10 | 10 |  | 10 | [7 empty] | 10 | 10 | 10 |  | 10 | [21 empty] | 10 | 10 | 10 | 0 |  | 10
| Total Rust |  |  | 9.174 | 9.257 |  | 9.257 | [7 empty] | 9.257 | 9.032 | 9.008 |  | 9.831 | [21 empty] | 9.008 | 9.831 | 9.259429 | 0.2735415 |  | 9 | 9.58
0.25

## L-37 Pinion
ASTM Gear Calibration Workshop
Southwest Research, San Antonio, TX, January 15-17, 2013
L-37 PINION GEARS
|  | Yanchar | Rose | Sanchez, A | Radonich | Adams | Rodriguez | Kozlowski | Lopez |  | Stocks | Foecking | Barrera | Sanchez, W | Lonsway | Aguirre | Trevino | Kozak | Kraemer | [25 empty] | RCMS | RCMS | RCMS
SET # | DISTRESS | 4 | 7 | 10 | 11 | 16 | 22 | 25 | 27 | 28 | 29 | 30 | 34 | 35 | 36 | 37 | 38 | 39 | 40 | 41 | 42 | 43 | 44 | 45 | 46 | 47 | 48 | 49 | 50 | 51 | 52 | 53 | 54 | 55 | 56 | 57 | 58 | 59 | 60 | 61 | MIN | MAX | AVG | Std Dev | Pinion # | Mean | STD | n
1C | Ridging |  | 9 | 9 | 10 |  | 9 |  | 9 | [5 empty] | 8 | 8 | 9 |  | 8 | [21 empty] | 8 | 10 | 8.777778 | 0.6666667 | 48 | 9.3 | 0.52 | 35
1C | Rippling |  | 9 | 8 | 10 |  | 9 |  | 9 | [5 empty] | 10 | 8 | 8 |  | 8 | [21 empty] | 8 | 10 | 8.777778 | 0.8333333 |  | 9.1 | 0.45
1C | Wear |  | 7 | 6 | 6 |  | 6 |  | 6 | [5 empty] | 8 | 6 | 8 |  | 7 | [21 empty] | 6 | 8 | 6.666667 | 0.8660254 |  | 6.5 | 0.61
1C | Spitting |  | 9.9 | 9.9 | 9.9 |  | 9.9 |  | 9.9 | [5 empty] | 9.9 | 9.9 | 9.9 |  | 9.8 | [21 empty] | 9.8 | 9.9 | 9.888889 | 0.03333333 |  | 9.89 | 0.024
2C | Ridging |  | 8 | 9 | 10 |  | 9 |  | 8 | [5 empty] | 9 | 8 | 8 |  | 7 | [21 empty] | 7 | 10 | 8.444444 | 0.8819171 | 7 | 9 | 0.24 | 36
2C | Rippling |  | 9 | 8 | 9 |  | 9 |  | 9 | [5 empty] | 10 | 8 | 8 |  | 8 | [21 empty] | 8 | 10 | 8.666667 | 0.7071068 |  | 8.8 | 0.62
2C | Wear |  | 6 | 7 | 6 |  | 6 |  | 6 | [5 empty] | 7 | 6 | 7 |  | 8 | [21 empty] | 6 | 8 | 6.555556 | 0.7264832 |  | 6.4 | 0.6
2C | Spitting |  | 9.9 | 9.9 | 9.9 |  | 9.9 |  | 9.9 | [5 empty] | 9.9 | 9.9 | 9.9 |  | 9.8 | [21 empty] | 9.8 | 9.9 | 9.888889 | 0.03333333 |  | 9.89 | 0.023
3C | Ridging |  | 6 | 6 | 5 |  | 5 |  | 5 | [5 empty] | 5 | 5 | 6 |  | 7 | [21 empty] | 5 | 7 | 5.555556 | 0.7264832 | 15 | 5.6 | 0.7 | 40
3C | Rippling |  | 8 | 9 | 9 |  | 8 |  | 9 | [5 empty] | 9 | 8 | 9 |  | 7 | [21 empty] | 7 | 9 | 8.444444 | 0.7264832 |  | 8.6 | 0.68
3C | Wear |  | 5 | 6 | 5 |  | 6 |  | 6 | [5 empty] | 6 | 6 | 7 |  | 6 | [21 empty] | 5 | 7 | 5.888889 | 0.6009252 |  | 5.6 | 0.5
3C | Spitting |  | 7 | 8 | 8 |  | 8 |  | 8 | [5 empty] | 7 | 7 | 9 |  | 7 | [21 empty] | 7 | 9 | 7.666667 | 0.7071068 |  | 7.63 | 0.49
4C | Ridging |  | 5 | 6 | 4 |  | 4 |  | 5 | [5 empty] | 6 | 4 | 5 |  | 7 | [21 empty] | 4 | 7 | 5.111111 | 1.054093 | 18 | 4.9 | 0.64 | 34
4C | Rippling |  | 9 | 9 | 9 |  | 9 |  | 9 | [5 empty] | 10 | 8 | 9 |  | 8 | [21 empty] | 8 | 10 | 8.888889 | 0.6009252 |  | 9.1 | 0.65
4C | Wear |  | 6 | 6 | 6 |  | 6 |  | 6 | [5 empty] | 6 | 5 | 6 |  | 5 | [21 empty] | 5 | 6 | 5.777778 | 0.4409586 |  | 5.6 | 0.49
4C | Spitting |  | 9.8 | 9.9 | 9.9 |  | 9.9 |  | 9.9 | [5 empty] | 9.8 | 9.9 | 9.9 |  | 9.8 | [21 empty] | 9.8 | 9.9 | 9.866667 | 0.05 |  | 9.87 | 0.046
5 | Ridging |  | 9 | 9 | 8 |  | 9 |  | 8 | [5 empty] | 9 | 8 | 8 |  | 8 | [21 empty] | 8 | 9 | 8.444444 | 0.5270463 | 56 | 8.5 | 0.56 | 34
5 | Rippling |  | 9 | 9 | 10 |  | 9 |  | 9 | [5 empty] | 9 | 8 | 9 |  | 8 | [21 empty] | 8 | 10 | 8.888889 | 0.6009252 |  | 9 | 0.58
5 | Wear |  | 8 | 7 | 8 |  | 8 |  | 8 | [5 empty] | 6 | 6 | 7 |  | 8 | [21 empty] | 6 | 8 | 7.333333 | 0.8660254 |  | 7.3 | 0.67
5 | Spitting |  | 9.9 | 9.9 | 9.9 |  | 9.9 |  | 9.9 | [5 empty] | 9.9 | 9.9 | 9.9 |  | 9.9 | [21 empty] | 9.9 | 9.9 | 9.9 | 0 |  | 9.89 | 0.069
6 | Ridging |  | 8 | 8 | 7 |  | 8 |  | 7 | [5 empty] | 8 | 6 | 7 |  | 7 | [21 empty] | 6 | 8 | 7.333333 | 0.7071068 | 19 | 7.4 | 0.5 | 34
6 | Rippling |  | 7 | 9 | 10 |  | 9 |  | 9 | [5 empty] | 9 | 9 | 9 |  | 8 | [21 empty] | 7 | 10 | 8.777778 | 0.8333333 |  | 9.2 | 0.43
6 | Wear |  | 6 | 6 | 6 |  | 6 |  | 6 | [5 empty] | 6 | 6 | 6 |  | 8 | [21 empty] | 6 | 8 | 6.222222 | 0.6666667 |  | 6.1 | 0.34
6 | Spitting |  | 9.9 | 9.9 | 9.9 |  | 9.9 |  | 9.9 | [5 empty] | 9.9 | 9.9 | 9.9 |  | 9.9 | [21 empty] | 9.9 | 9.9 | 9.9 | 0 |  | 9.9 | 0.017
7 | Ridging |  | 9 | 9 | 9 |  | 9 |  | 9 | [5 empty] | 9 | 8 | 8 |  | 9 | [21 empty] | 8 | 9 | 8.777778 | 0.4409586 | 43 | 9 | 0.17 | 35
7 | Rippling |  | 9 | 10 | 10 |  | 9 |  | 9 | [5 empty] | 9 | 8 | 9 |  | 9 | [21 empty] | 8 | 10 | 9.111111 | 0.6009252 |  | 9.4 | 0.5
7 | Wear |  | 7 | 7 | 6 |  | 7 |  | 6 | [5 empty] | 6 | 6 | 6 |  | 8 | [21 empty] | 6 | 8 | 6.555556 | 0.7264832 |  | 6.8 | 0.6
7 | Spitting |  | 9.9 | 9.9 | 9.9 |  | 9.9 |  | 9.9 | [5 empty] | 9.9 | 9.9 | 9.9 |  | 9.9 | [21 empty] | 9.9 | 9.9 | 9.9 | 0 |  | 9.9 | 0.01
8 | Ridging |  | 6 | 6 | 5 |  | 5 |  | 6 | [5 empty] | 5 | 4 | 5 |  | 7 | [21 empty] | 4 | 7 | 5.444444 | 0.8819171 | 44 | 5.3 | 0.7 | 35
8 | Rippling |  | 9 | 9 | 10 |  | 9 |  | 9 | [5 empty] | 9 | 9 | 9 |  | 7 | [21 empty] | 7 | 10 | 8.888889 | 0.781736 |  | 8.8 | 0.66
8 | Wear |  | 6 | 6 | 5 |  | 6 |  | 7 | [5 empty] | 5 | 6 | 6 |  | 7 | [21 empty] | 5 | 7 | 6 | 0.7071068 |  | 6.2 | 0.43
8 | Spitting |  | 9.9 | 9.9 | 9.9 |  | 9.9 |  | 9.7 | [5 empty] | 9.9 | 9.8 | 9.9 |  | 9.8 | [21 empty] | 9.7 | 9.9 | 9.855556 | 0.07264832 |  | 9.89 | 0.047
9 | Ridging |  | 8 | 8 | 7 |  | 8 |  | 8 | [5 empty] | 8 | 7 | 7 |  | 8 | [21 empty] | 7 | 8 | 7.666667 | 0.5 | 35 | 7.6 | 0.73 | 36
9 | Rippling |  | 5 | 6 | 5 |  | 5 |  | 6 | [5 empty] | 5 | 5 | 5 |  | 6 | [21 empty] | 5 | 6 | 5.333333 | 0.5 |  | 4.8 | 0.69
9 | Wear |  | 6 | 6 | 6 |  | 7 |  | 7 | [5 empty] | 6 | 7 | 6 |  | 6 | [21 empty] | 6 | 7 | 6.333333 | 0.5 |  | 6.6 | 0.55
9 | Spitting |  | 9.9 | 9.9 | 9.9 |  | 9.9 |  | 9.9 | [5 empty] | 9.9 | 9.8 | 9.8 |  | 9.6 | [21 empty] | 9.6 | 9.9 | 9.844444 | 0.1013794 |  | 9.9 | 0.017
10 | Ridging |  | 8 | 9 | 9 |  | 9 |  | 9 | [5 empty] | 9 | 7 | 8 |  | 8 | [21 empty] | 7 | 9 | 8.444444 | 0.7264832 | 10 | 8.4 | 0.6 | 34
10 | Rippling |  | 6 | 6 | 7 |  | 6 |  | 7 | [5 empty] | 7 | 6 | 6 |  | 7 | [21 empty] | 6 | 7 | 6.444444 | 0.5270463 |  | 6.4 | 0.65
10 | Wear |  | 5 | 5 | 5 |  | 5 |  | 6 | [5 empty] | 5 | 6 | 6 |  | 8 | [21 empty] | 5 | 8 | 5.666667 | 1 |  | 5.6 | 0.5
10 | Spitting |  | 9.8 | 9.9 | 9.9 |  | 9.9 |  | 9.9 | [5 empty] | 9.8 | 9.9 | 9.9 |  | 9.9 | [21 empty] | 9.8 | 9.9 | 9.877778 | 0.04409586 |  | 9.87 | 0.67
11 | Ridging |  | 9 | 9 | 10 |  | 9 |  | 9 | [5 empty] | 9 | 9 | 9 |  | 8 | [21 empty] | 8 | 10 | 9 | 0.5 | 32 | 9.5 | 0.51 | 35
11 | Rippling |  | 8 | 9 | 9 |  | 9 |  | 9 | [5 empty] | 9 | 9 | 9 |  | 8 | [21 empty] | 8 | 9 | 8.777778 | 0.4409586 |  | 8.9 | 0.34
11 | Wear |  | 7 | 7 | 7 |  | 7 |  | 7 | [5 empty] | 8 | 8 | 7 |  | 8 | [21 empty] | 7 | 8 | 7.333333 | 0.5 |  | 7.4 | 0.55
11 | Spitting |  | 9.9 | 9.9 | 9.9 |  | 9.9 |  | 9.9 | [5 empty] | 9.9 | 9.9 | 9.9 |  | 9.9 | [21 empty] | 9.9 | 9.9 | 9.9 | 0 |  | 9.9 | 0.017
12 | Ridging |  | 6 | 6 | 5 |  | 6 |  | 6 | [5 empty] | 4 | 4 | 4 |  | 5 | [21 empty] | 4 | 6 | 5.111111 | 0.9279607 | 47 | 5.1 | 0.73 | 35
12 | Rippling |  | 8 | 9 | 9 |  | 9 |  | 9 | [5 empty] | 9 | 8 | 8 |  | 7 | [21 empty] | 7 | 9 | 8.444444 | 0.7264832 |  | 8.8 | 0.51
12 | Wear |  | 7 | 6 | 6 |  | 6 |  | 6 | [5 empty] | 6 | 6 | 5 |  | 7 | [21 empty] | 5 | 7 | 6.111111 | 0.6009252 |  | 6.1 | 0.32
12 | Spitting |  | 9.9 | 9.9 | 9.9 |  | 9.9 |  | 9.9 | [5 empty] | 9.8 | 9.8 | 9.9 |  | 9.9 | [21 empty] | 9.8 | 9.9 | 9.877778 | 0.04409586 |  | 9.89 | 0.036

## L-37 Ring
ASTM Gear Calibration Workshop
Southwest Research, San Antonio, TX, January 15-17, 2013
L-37 RING GEARS
|  | Yanchar | Rose | Sanchez, A | Radonich | Adams | Rodriguez | Kozlowski | Lopez |  | Stocks | Foecking | Barrera | Sanchez, W | Lonsway | Aguirre | Trevino | Kozak | Kraemer | [25 empty] | July 2012 workshop
SET # | DISTRESS | 4 | 7 | 10 | 11 | 16 | 22 | 25 | 27 | 28 | 29 | 30 | 34 | 35 | 36 | 37 | 38 | 39 | 40 | 41 | 42 | 43 | 44 | 45 | 46 | 47 | 48 | 49 | 50 | 51 | 52 | 53 | 54 | 55 | 56 | 57 | 58 | 59 | 60 | 61 | MIN | MAX | AVG | Std Dev | MIN | MAX | AVG | Std Dev
1C | Ridging |  | 10 | 9 | 10 |  | 10 |  | 10 | [5 empty] | 10 | 10 | 10 |  | 8 | [21 empty] | 8 | 10 | 9.666667 | 0.7071068 | 10 | 10 | 10 | 0
1C | Rippling |  | 10 | 9 | 10 |  | 9 |  | 10 | [5 empty] | 10 | 9 | 9 |  | 8 | [21 empty] | 8 | 10 | 9.333333 | 0.7071068 | 8 | 10 | 9.25 | 0.9574271
1C | Wear |  | 9 | 8 | 9 |  | 8 |  | 8 | [5 empty] | 9 | 9 | 7 |  | 8 | [21 empty] | 7 | 9 | 8.333333 | 0.7071068 | 8 | 9 | 8.5 | 0.5773503
1C | Spitting |  | 10 | 9.9 | 10 |  | 9.9 |  | 9.9 | [5 empty] | 9.9 | 9.9 | 9.9 |  | 9.7 | [21 empty] | 9.7 | 10 | 9.9 | 0.08660254 | 9.9 | 10 | 9.925 | 0.05
2C | Ridging |  | 8 | 8 | 7 |  | 8 |  | 8 | [5 empty] | 8 | 8 | 7 |  | 8 | [21 empty] | 7 | 8 | 7.777778 | 0.4409586 | 7 | 9 | 8 | 1.154701
2C | Rippling |  | 10 | 9 | 10 |  | 9 |  | 9 | [5 empty] | 10 | 8 | 9 |  | 7 | [21 empty] | 7 | 10 | 9 | 1 | 9 | 10 | 9.5 | 0.5773503
2C | Wear |  | 8 | 6 | 7 |  | 7 |  | 7 | [5 empty] | 8 | 7 | 7 |  | 8 | [21 empty] | 6 | 8 | 7.222222 | 0.6666667 | 7 | 7 | 7 | 0
2C | Spitting |  | 9.9 | 9.9 | 9.9 |  | 9.9 |  | 9.9 | [5 empty] | 9.9 | 9.9 | 9.9 |  | 9.9 | [21 empty] | 9.9 | 9.9 | 9.9 | 0 | 9.9 | 9.9 | 9.9 | 0
3C | Ridging |  | 10 | 10 | 10 |  | 10 |  | 10 | [5 empty] | 10 | 10 | 10 |  | 8 | [21 empty] | 8 | 10 | 9.777778 | 0.6666667 | 10 | 10 | 10 | 0
3C | Rippling |  | 10 | 9 | 10 |  | 9 |  | 10 | [5 empty] | 10 | 9 | 9 |  | 9 | [21 empty] | 9 | 10 | 9.444444 | 0.5270463 | 9 | 10 | 9.5 | 0.5773503
3C | Wear |  | 9 | 8 | 8 |  | 8 |  | 8 | [5 empty] | 8 | 8 | 7 |  | 8 | [21 empty] | 7 | 9 | 8 | 0.5 | 8 | 9 | 8.25 | 0.5
3C | Spitting |  | 9.9 | 9.9 | 10 |  | 9.9 |  | 9.9 | [5 empty] | 9.9 | 9.9 | 9.9 |  | 9.8 | [21 empty] | 9.8 | 10 | 9.9 | 0.05 | 9.9 | 9.9 | 9.9 | 0
4C | Ridging |  | 4 | 5 | 4 |  | 4 |  | 5 | [5 empty] | 5 | 5 | 5 |  | 4 | [21 empty] | 4 | 5 | 4.555556 | 0.5270463 | 4 | 5 | 4.5 | 0.5773503
4C | Rippling |  | 10 | 10 | 10 |  | 9 |  | 9 | [5 empty] | 10 | 8 | 9 |  | 7 | [21 empty] | 7 | 10 | 9.111111 | 1.054093 | 9 | 10 | 9.5 | 0.5773503
4C | Wear |  | 6 | 6 | 5 |  | 5 |  | 5 | [5 empty] | 5 | 6 | 7 |  | 5 | [21 empty] | 5 | 7 | 5.555556 | 0.7264832 | 5 | 6 | 5.25 | 0.5
4C | Spitting |  | 9.8 | 9.7 | 9.8 |  | 9.9 |  | 9.8 | [5 empty] | 9.7 | 9.8 | 9.8 |  | 9.6 | [21 empty] | 9.6 | 9.9 | 9.766667 | 0.08660254 | 9.7 | 9.8 | 9.775 | 0.05
5 | Ridging |  | 10 | 9 | 10 |  | 10 |  | 10 | [5 empty] | 10 | 10 | 10 |  | 8 | [21 empty] | 8 | 10 | 9.666667 | 0.7071068 | 10 | 10 | 10 | 0
5 | Rippling |  | 9 | 9 | 10 |  | 9 |  | 9 | [5 empty] | 10 | 8 | 9 |  | 8 | [21 empty] | 8 | 10 | 9 | 0.7071068 | 8 | 10 | 9.25 | 0.9574271
5 | Wear |  | 8 | 8 | 8 |  | 8 |  | 8 | [5 empty] | 8 | 9 | 7 |  | 7 | [21 empty] | 7 | 9 | 7.888889 | 0.6009252 | 8 | 9 | 8.25 | 0.5
5 | Spitting |  | 9.9 | 9.9 | 10 |  | 9.9 |  | 9.9 | [5 empty] | 9.9 | 9.9 | 9.9 |  | 9.9 | [21 empty] | 9.9 | 10 | 9.911111 | 0.03333333 | 9.9 | 10 | 9.925 | 0.05
6 | Ridging |  | 9 | 9 | 10 |  | 9 |  | 10 | [5 empty] | 10 | 9 | 9 |  | 8 | [21 empty] | 8 | 10 | 9.222222 | 0.6666667 | 9 | 10 | 9.5 | 0.5773503
6 | Rippling |  | 10 | 10 | 10 |  | 9 |  | 9 | [5 empty] | 10 | 9 | 9 |  | 8 | [21 empty] | 8 | 10 | 9.333333 | 0.7071068 | 9 | 10 | 9.5 | 0.5773503
6 | Wear |  | 8 | 8 | 8 |  | 8 |  | 7 | [5 empty] | 8 | 9 | 8 |  | 8 | [21 empty] | 7 | 9 | 8 | 0.5 | 8 | 9 | 8.75 | 0.5
6 | Spitting |  | 9.9 | 9.9 | 10 |  | 9.9 |  | 9.9 | [5 empty] | 9.9 | 9.9 | 9.9 |  | 9.9 | [21 empty] | 9.9 | 10 | 9.911111 | 0.03333333 | 9.9 | 9.9 | 9.9 | 0
7 | Ridging |  | 10 | 10 | 10 |  | 10 |  | 10 | [5 empty] | 10 | 10 | 10 |  | 8 | [21 empty] | 8 | 10 | 9.777778 | 0.6666667 | 10 | 10 | 10 | 0
7 | Rippling |  | 10 | 10 | 10 |  | 9 |  | 9 | [5 empty] | 10 | 8 | 8 |  | 8 | [21 empty] | 8 | 10 | 9.111111 | 0.9279607 | 8 | 10 | 9.25 | 0.9574271
7 | Wear |  | 8 | 7 | 8 |  | 7 |  | 7 | [5 empty] | 8 | 8 | 8 |  | 8 | [21 empty] | 7 | 8 | 7.666667 | 0.5 | 7 | 9 | 7.75 | 0.9574271
7 | Spitting |  | 9.9 | 9.9 | 10 |  | 9.9 |  | 9.9 | [5 empty] | 9.9 | 9.9 | 9.9 |  | 9.9 | [21 empty] | 9.9 | 10 | 9.911111 | 0.03333333 | 9.9 | 9.9 | 9.9 | 0
8 | Ridging |  | 5 | 5 | 4 |  | 5 |  | 6 | [5 empty] | 5 | 5 | 5 |  | 7 | [21 empty] | 4 | 7 | 5.222222 | 0.8333333 | 4 | 9 | 5.5 | 2.380476
8 | Rippling |  | 8 | 9 | 10 |  | 9 |  | 8 | [5 empty] | 10 | 8 | 9 |  | 7 | [21 empty] | 7 | 10 | 8.666667 | 1 | 6 | 10 | 8.25 | 2.061553
8 | Wear |  | 7 | 5 | 6 |  | 6 |  | 6 | [5 empty] | 6 | 7 | 7 |  | 7 | [21 empty] | 5 | 7 | 6.333333 | 0.7071068 | 5 | 6 | 5.75 | 0.5
8 | Spitting |  | 9.5 | 9.9 | 9.9 |  | 9.9 |  | 9.8 | [5 empty] | 9.8 | 9.8 | 9.9 |  | 9.8 | [21 empty] | 9.5 | 9.9 | 9.811111 | 0.1269296 | 9.8 | 9.9 | 9.875 | 0.05
9 | Ridging |  | 8 | 8 | 7 |  | 8 |  | 8 | [5 empty] | 8 | 7 | 7 |  | 7 | [21 empty] | 7 | 8 | 7.555556 | 0.5270463 | 6 | 10 | 7.75 | 1.707825
9 | Rippling |  | 9 | 10 | 10 |  | 9 |  | 9 | [5 empty] | 10 | 9 | 9 |  | 8 | [21 empty] | 8 | 10 | 9.222222 | 0.6666667 | 8 | 10 | 9 | 0.8164966
9 | Wear |  | 7 | 7 | 7 |  | 7 |  | 7 | [5 empty] | 7 | 8 | 7 |  | 8 | [21 empty] | 7 | 8 | 7.222222 | 0.4409586 | 7 | 7 | 7 | 0
9 | Spitting |  | 9.9 | 9.9 | 9.9 |  | 9.9 |  | 9.9 | [5 empty] | 9.9 | 9.9 | 9.9 |  | 9.9 | [21 empty] | 9.9 | 9.9 | 9.9 | 0 | 9.9 | 9.9 | 9.9 | 0
10 | Ridging |  | 6 | 4 | 4 |  | 5 |  | 5 | [5 empty] | 5 | 4 | 5 |  | 7 | [21 empty] | 4 | 7 | 5 | 1 | 4 | 6 | 4.5 | 1
10 | Rippling |  | 6 | 9 | 10 |  | 9 |  | 8 | [5 empty] | 9 | 8 | 8 |  | 6 | [21 empty] | 6 | 10 | 8.111111 | 1.364225 | 5 | 9 | 8 | 2
10 | Wear |  | 6 | 5 | 6 |  | 6 |  | 6 | [5 empty] | 6 | 7 | 7 |  | 5 | [21 empty] | 5 | 7 | 6 | 0.7071068 | 5 | 6 | 5.75 | 0.5
10 | Spitting |  | 9.8 | 9.8 | 9.9 |  | 9.9 |  | 9.9 | [5 empty] | 9.9 | 9.8 | 9.8 |  | 9.8 | [21 empty] | 9.8 | 9.9 | 9.844444 | 0.05270463 | 9.9 | 9.9 | 9.9 | 0
11 | Ridging |  | 9 | 9 | 10 |  | 10 |  | 10 | [5 empty] | 10 | 9 | 10 |  | 8 | [21 empty] | 8 | 10 | 9.444444 | 0.7264832 | 10 | 10 | 10 | 0
11 | Rippling |  | 10 | 9 | 10 |  | 9 |  | 9 | [5 empty] | 10 | 8 | 9 |  | 8 | [21 empty] | 8 | 10 | 9.111111 | 0.781736 | 9 | 10 | 9.5 | 0.5773503
11 | Wear |  | 7 | 8 | 8 |  | 8 |  | 8 | [5 empty] | 8 | 7 | 8 |  | 8 | [21 empty] | 7 | 8 | 7.777778 | 0.4409586 | 8 | 9 | 8.5 | 0.5773503
11 | Spitting |  | 9.9 | 9.9 | 10 |  | 9.9 |  | 9.9 | [5 empty] | 9.9 | 9.9 | 9.9 |  | 9.9 | [21 empty] | 9.9 | 10 | 9.911111 | 0.03333333 | 9.9 | 9.9 | 9.9 | 0
12 | Ridging |  | 6 | 7 | 6 |  | 7 |  | 6 | [5 empty] | 7 | 6 | 5 |  | 6 | [21 empty] | 5 | 7 | 6.222222 | 0.6666667 | 5 | 7 | 6 | 0.8164966
12 | Rippling |  | 9 | 9 | 10 |  | 9 |  | 9 | [5 empty] | 10 | 8 | 9 |  | 7 | [21 empty] | 7 | 10 | 8.888889 | 0.9279607 | 6 | 10 | 8.5 | 1.732051
12 | Wear |  | 6 | 6 | 6 |  | 7 |  | 7 | [5 empty] | 7 | 7 | 7 |  | 7 | [21 empty] | 6 | 7 | 6.666667 | 0.5 | 6 | 7 | 6.25 | 0.5
12 | Spitting |  | 9.8 | 9.9 | 9.9 |  | 9.9 |  | 9.9 | [5 empty] | 9.9 | 9.9 | 9.8 |  | 9.9 | [21 empty] | 9.8 | 9.9 | 9.877778 | 0.04409586 | 9.9 | 9.9 | 9.9 | 0

## L-42
ASTM Gear Calibration Workshop
Southwest Research, San Antonio, TX, January 15-17, 2013
L-42 GEARS
|  | Yanchar | Rose | Sanchez, A | Radonich | Adams | Rodriguez | Kozlowski | Lopez |  | Stocks | Foecking | Barrera | Sanchez, W | Lonsway | Aguirre | Trevino | Kozak | Kraemer | [26 empty] | RCMS
SET # |  | 4 | 7 | 10 | 11 | 16 | 22 | 25 | 27 | 28 | 29 | 30 | 34 | 35 | 36 | 37 | 38 | 39 | 40 | 41 | 42 | 43 | 44 | 45 | 46 | 47 | 48 | 49 | 50 | 51 | 52 | 53 | 54 | 55 | 56 | 57 | 58 | 59 | 60 | 61 | MIN | MAX | AVG | Std Dev | RCMS # | Mean | std | n
1C | Pinion |  | 43 | 47 | 47 |  | 47 |  | 50 | [5 empty] | 44 | 45 | 42 |  | 56 | [21 empty] | 42 | 56 | 46.77778 | 4.236088 | 43 | 44.88889 | 2.948357 | 18
1C | Ring |  | 32 | 34 | 32 |  | 32 |  | 35 | [5 empty] | 33 | 31 | 33 |  | 39 | [21 empty] | 31 | 39 | 33.44444 | 2.403701 |  | 32.38889 | 2.033221
2C | Pinion |  | 15 | 17 | 17 |  | 12 |  | 12 | [5 empty] | 16 | 15 | 16 |  | 18 | [21 empty] | 12 | 18 | 15.33333 | 2.12132 | 17 | 14.5 | 1.01 | 30
2C | Ring |  | 8 | 9 | 6 |  | 8 |  | 9 | [5 empty] | 8 | 9 | 7 |  | 9 | [21 empty] | 6 | 9 | 8.111111 | 1.054093 |  | 8.1 | 1.53
3C | Pinion |  | 26 | 27 | 26 |  | 25 |  | 26 | [5 empty] | 24 | 25 | 26 |  | 18 | [21 empty] | 18 | 27 | 24.77778 | 2.682246 | 22 | 24.6 | 1.2 | 32
3C | Ring |  | 15 | 16 | 15 |  | 14 |  | 17 | [5 empty] | 14 | 15 | 16 |  | 11 | [21 empty] | 11 | 17 | 14.77778 | 1.715938 |  | 14.9 | 1.97
4C | Pinion |  | 21 | 24 | 22 |  | 22 |  | 24 | [5 empty] | 21 | 22 | 23 |  | 22 | [21 empty] | 21 | 24 | 22.33333 | 1.118034 | 28 | 21.5 | 1.6 | 34
4C | Ring |  | 12 | 14 | 12 |  | 13 |  | 12 | [5 empty] | 12 | 14 | 10 |  | 12 | [21 empty] | 10 | 14 | 12.33333 | 1.224745 |  | 13.3 | 1.8
5 | Pinion |  | 9 | 9 | 7 |  | 7 |  | 9 | [5 empty] | 9 | 10 | 10 |  | 9 | [21 empty] | 7 | 10 | 8.777778 | 1.092906 | 35 | 8.722222 | 1.074055 | 18
5 | Ring |  | 6 | 6 | 4 |  | 4 |  | 6 | [5 empty] | 4 | 5 | 5 |  | 10 | [21 empty] | 4 | 10 | 5.555556 | 1.878238 |  | 4.833333 | 0.6183469
6 | Pinion |  | 19 | 19 | 17 |  | 16 |  | 19 | [5 empty] | 17 | 17 | 19 |  | 22 | [21 empty] | 16 | 22 | 18.33333 | 1.802776 | 36 | 17.83333 | 1.465285 | 18
6 | Ring |  | 9 | 9 | 9 |  | 10 |  | 9 | [5 empty] | 8 | 12 | 11 |  | 12 | [21 empty] | 8 | 12 | 9.888889 | 1.452966 |  | 9.555556 | 1.247219
7 | Pinion |  | 24 | 23 | 22 |  | 21 |  | 24 | [5 empty] | 20 | 23 | 24 |  | 26 | [21 empty] | 20 | 26 | 23 | 1.802776 | 37 | 21.5 | 1.947849 | 18
7 | Ring |  | 14 | 15 | 14 |  | 16 |  | 11 | [5 empty] | 14 | 14 | 14 |  | 14 | [21 empty] | 11 | 16 | 14 | 1.322876 |  | 13.66667 | 1.137593
8 | Pinion |  | 30 | 32 | 29 |  | 29 |  | 35 | [5 empty] | 28 | 31 | 31 |  | 34 | [21 empty] | 28 | 35 | 31 | 2.345208 | 38 | 30.88889 | 1.843554 | 18
8 | Ring |  | 23 | 24 | 21 |  | 22 |  | 21 | [5 empty] | 22 | 21 | 19 |  | 29 | [21 empty] | 19 | 29 | 22.44444 | 2.833333 |  | 21.27778 | 1.526455
9 | Pinion |  | 19 | 19 | 18 |  | 16 |  | 19 | [5 empty] | 17 | 18 | 19 |  | 22 | [21 empty] | 16 | 22 | 18.55556 | 1.666667 | 39 | 17.16667 | 1.339447 | 18
9 | Ring |  | 9 | 9 | 9 |  | 9 |  | 8 | [5 empty] | 11 | 10 | 9 |  | 9 | [21 empty] | 8 | 11 | 9.222222 | 0.8333333 |  | 9.611111 | 0.6978023
10 | Pinion |  | 21 | 22 | 21 |  | 18 |  | 22 | [5 empty] | 19 | 22 | 21 |  | 21 | [21 empty] | 18 | 22 | 20.77778 | 1.394433 | 40 | 20.11111 | 2.323509 | 18
10 | Ring |  | 14 | 13 | 13 |  | 12 |  | 12 | [5 empty] | 12 | 15 | 13 |  | 16 | [21 empty] | 12 | 16 | 13.33333 | 1.414214 |  | 13.72222 | 1.363626
11 | Pinion |  | 19 | 17 | 16 |  | 16 |  | 18 | [5 empty] | 16 | 19 | 18 |  | 22 | [21 empty] | 16 | 22 | 17.88889 | 1.964971 | 41 | 15.77778 | 1.437136 | 18
11 | Ring |  | 9 | 10 | 7 |  | 9 |  | 7 | [5 empty] | 9 | 9 | 10 |  | 12 | [21 empty] | 7 | 12 | 9.111111 | 1.536591 |  | 8.111111 | 0.7583953
12 | Pinion |  | 19 | 17 | 16 |  | 15 |  | 16 | [5 empty] | 17 | 18 | 16 |  | 19 | [21 empty] | 15 | 19 | 17 | 1.414214 | 42 | 15.94444 | 1.625974 | 18
12 | Ring |  | 10 | 9 | 8 |  | 10 |  | 10 | [5 empty] | 9 | 10 | 9 |  | 12 | [21 empty] | 8 | 12 | 9.666667 | 1.118034 |  | 8.777778 | 1.21537

## L-60
ASTM Gear Calibration Workshop
Southwest Research, San Antonio, TX, January 15-17, 2013
L-60 GEARS (Large Gear Only)
|  | Yanchar | Rose | Sanchez, A | Radonich | Adams | Rodriguez | Kozlowski | Lopez |  | Stocks | Foecking | Barrera | Sanchez, W | Lonsway | Aguirre | Trevino | Kozak | Kraemer
SET # |  | 4 | 7 | 10 | 11 | 16 | 22 | 25 | 27 | 28 | 29 | 30 | 34 | 35 | 36 | 37 | 38 | 39 | 40 | 41 | 42 | 43 | 44 | 45 | 46 | 47 | 48 | 49 | 50 | 51 | 52 | 53 | 54 | 55 | 56 | 57 | 58 | 59 | 60 | 61 | MIN | MAX | AVG | Std Dev | id | mean | std | n
1C | Varnish |  | 9.8 | 9.4 | 9.8 | 9.5 | 9.6 |  | 9.7 | [5 empty] | 9.2 |  |  | 9.7 | [22 empty] | 9.2 | 9.8 | 9.5875 | 0.210017 | 24 | 9.52625 | 0.22032 | 8
1C | Sludge |  | 9.75 | 9.94 | 9.8 | 9.75 | 9.75 |  | 9.75 | [5 empty] | 9.75 |  |  | 9.88 | [22 empty] | 9.75 | 9.94 | 9.79625 | 0.07405355
2C | Varnish |  | 6.21 | 6.53 | 5.8 | 6.49 | 6.14 |  | 5.69 | [5 empty] | 5.215 |  |  | 5.38 | [22 empty] | 5.215 | 6.53 | 5.931875 | 0.490524 | 14 | 4.8375 | 0.63363 | 16
2C | Sludge |  | 9.68 | 9.88 | 9.57 | 9.75 | 9.5 |  | 9.42 | [5 empty] | 9.6 |  |  | 9.75 | [22 empty] | 9.42 | 9.88 | 9.64375 | 0.1501368
3C | Varnish |  | 8.46 | 8.14 | 8.08 | 8.04 | 8.1 |  | 8.95 | [5 empty] | 8.02 |  |  | 8.06 | [22 empty] | 8.02 | 8.95 | 8.23125 | 0.3224654 | 8 | 7.95053 | 0.3293 | 38
3C | Sludge |  | 9.75 | 9.88 | 9.8 | 9.75 | 9.75 |  | 9.75 | [5 empty] | 9.75 |  |  | 9.75 | [22 empty] | 9.75 | 9.88 | 9.7725 | 0.04682795
4C | Varnish |  | 8.7 | 7.88 | 7.94 | 8 | 8.66 |  | 8.8 | [5 empty] | 7.92 |  |  | 8 | [22 empty] | 7.88 | 8.8 | 8.2375 | 0.4033343 | 15 | 8.14583 | 0.32736 | 24
4C | Sludge |  | 9.75 | 9.94 | 9.8 | 9.75 | 9.75 |  | 9.75 | [5 empty] | 9.75 |  |  | 9.75 | [22 empty] | 9.75 | 9.94 | 9.78 | 0.06697548
5 | Varnish |  | 8.4 | 9.5 | 9.35 | 9.2 | 9.5 |  | 9.13 | [5 empty] | 9.2 |  |  | 9.2 | [22 empty] | 8.4 | 9.5 | 9.185 | 0.3475629 | 16 | 9.02969 | 0.29114 | 32
5 | Sludge |  | 9.69 | 9.75 | 9.75 | 9.75 | 9.75 |  | 9.75 | [5 empty] | 9.75 |  |  | 9.75 | [22 empty] | 9.69 | 9.75 | 9.7425 | 0.0212132
6 | Varnish |  | 8.1 | 8.97 | 8.7 | 8.2 | 8.7 |  | 8.61 | [5 empty] | 8.7 |  |  | 8.2 | [22 empty] | 8.1 | 8.97 | 8.5225 | 0.3137219 | 4 | 8.51069 | 0.32136 | 29
6 | Sludge |  | 9.67 | 9.71 | 9.6 | 9.7 | 9.75 |  | 9.75 | [5 empty] | 9.75 |  |  | 9.75 | [22 empty] | 9.6 | 9.75 | 9.71 | 0.05371884
7 | Varnish |  | 8.2 | 8 | 7.8 | 7.9 | 8 |  | 8.1 | [5 empty] | 8.6 |  |  | 8 | [22 empty] | 7.8 | 8.6 | 8.075 | 0.2434866 | 26 | 7.7325 | 0.357 | 8
7 | Sludge |  | 9.75 | 9.75 | 9.7 | 9.75 | 9.75 |  | 9.75 | [5 empty] | 9.5 |  |  | 9.75 | [22 empty] | 9.5 | 9.75 | 9.7125 | 0.08762746
8 | Varnish |  | 9.1 | 9.7 | 9.7 | 9.5 | 9.6 |  | 9.5 | [5 empty] | 9.6 |  |  | 9.4 | [22 empty] | 9.1 | 9.7 | 9.5125 | 0.195941 | 13 | 9.22 | 0.41849 | 22
8 | Sludge |  | 9.75 | 9.75 | 9.75 | 9.63 | 9.75 |  | 9.75 | [5 empty] | 9.75 |  |  | 9.75 | [22 empty] | 9.63 | 9.75 | 9.735 | 0.04242641
9 | Varnish |  | 9.1 | 8.2 | 9 | 8.5 | 8.6 |  | 9.4 | [5 empty] | 8.2 |  |  | 9 | [22 empty] | 8.2 | 9.4 | 8.75 | 0.4407785 | 2 | 8.79207 | 0.44582 | 29
9 | Sludge |  | 9.5 | 9.68 | 9.6 | 9.63 | 9.75 |  | 9.74 | [5 empty] | 9.4 |  |  | 9.75 | [22 empty] | 9.4 | 9.75 | 9.63125 | 0.1276645
10 | Varnish |  | 3.79 | 4.24 | 3.6 | 5.25 | 4.55 |  | 4.89 | [5 empty] | 3.7 |  |  | 4.9 | [22 empty] | 3.6 | 5.25 | 4.365 | 0.627125 | 10 | 4.39727 | 0.79014 | 44
10 | Sludge |  | 9.25 | 9.37 | 9.5 | 9.5 | 9.75 |  | 9.74 | [5 empty] | 9.25 |  |  | 9.75 | [22 empty] | 9.25 | 9.75 | 9.51375 | 0.2148047

## L-60 Varnish (jig)
ASTM Gear Calibration Workshop
Southwest Research, San Antonio, TX, January 15-17, 2013
L-60 GEARS - Jig Comparison
|  | Yanchar | Rose | Sanchez, A | Radonich | Adams | Rodriguez | Kozlowski | Lopez |  | Stocks | Foecking | Barrera | Sanchez, W | Lonsway | Aguirre | Trevino | Kozak | Kraemer
SET # |  | 4 | 7 | 10 | 11 | 16 | 22 | 25 | 27 | 28 | 29 | 30 | 34 | 35 | 36 | 37 | 38 | 39 | 40 | 41 | 42 | 43 | 44 | 45 | 46 | 47 | 48 | 49 | 50 | 51 | 52 | 53 | 54 | 55 | 56 | 57 | 58 | 59 | 60 | 61 | MIN | MAX | AVG | Std Dev | id | mean | std | n
1C | Varnish |  | 8.8 | 7.7 | 7.5 | 8 | 7.8 |  | 8.1 | [5 empty] | 7.7 |  |  | 8 | [22 empty] | 7.5 | 8.8 | 7.95 | 0.3964125 | 28 | 7.80857 | 0.24057 | 14
2C | Varnish |  | 8.94 | 7.6 | 7.3 | 7.68 | 7.38 |  | 7.65 | [5 empty] | 6.8 |  |  | 7.24 | [22 empty] | 6.8 | 8.94 | 7.57375 | 0.6218621 | 22 | 7.58273 | 0.54067 | 22
3C | Varnish |  | 8.5 | 8.2 | 8.3 | 8.3 | 8.9 |  | 8.5 | [5 empty] | 8.9 |  |  | 9 | [22 empty] | 8.2 | 9 | 8.575 | 0.3150964 | 20 | 8.12703 | 0.32982 | 37
4C | Varnish |  | 9.12 | 8.4 | 8.65 | 8.5 | 9.1 |  | 9.1 | [5 empty] | 8.9 |  |  | 9 | [22 empty] | 8.4 | 9.12 | 8.84625 | 0.2897752 | 19 | 8.47075 | 0.29449 | 40
5 | Varnish |  | 9.4 | 9.7 | 9.5 | 9.5 | 9.8 |  | 9.2 | [5 empty] | 9.6 |  |  | 9.3 | [22 empty] | 9.2 | 9.8 | 9.5 | 0.2 | 18 | 9.32227 | 0.27633 | 44
6 | Varnish |  | 8.2 | 8.1 | 8.4 | 7.9 | 8.5 |  | 7.9 | [5 empty] | 8.8 |  |  | 8.02 | [22 empty] | 7.9 | 8.8 | 8.2275 | 0.3176588 | 25 | 8.18429 | 0.28562 | 14
7 | Varnish |  | 9.1 | 9.2 | 8.75 | 9.1 | 9.6 |  | 8.95 | [5 empty] | 9.5 |  |  | 9.1 | [22 empty] | 8.75 | 9.6 | 9.1625 | 0.276134 | 21 | 9.12333 | 0.36981 | 30
8 | Varnish |  | 8.7 | 9.2 | 8.2 | 8.1 | 8.85 |  | 8.82 | [5 empty] | 8.3 |  |  | 8.5 | [22 empty] | 8.1 | 9.2 | 8.58375 | 0.3758395 | 17 | 8.75087 | 0.37363 | 23
9 | Varnish |  | 8.9 | 9.3 | 9 | 9.1 | 9.55 |  | 8.88 | [5 empty] | 9.1 |  |  | 8.4 | [22 empty] | 8.4 | 9.55 | 9.02875 | 0.3360033 | 3 | 8.86325 | 0.43126 | 40
10 | Varnish |  | 6.16 | 4 | 3.94 | 5.31 | 5.23 |  | 5.51 | [5 empty] | 3.8 |  |  | 4.32 | [22 empty] | 3.8 | 6.16 | 4.78375 | 0.8788456 | 11 | 4.77065 | 1.01706 | 31