## L-33
ASTM Gear Calibration Workshop
Lubrizol Corporation, Cleveland, OH, July 22-24, 2013
L-33 GEARS
|  | Yanchar | Rose | Sanchez, A | Radonich | Adams | Rodriguez | Kozlowski | Lopez |  | Stocks | Foecking | Barrera |  | Lonsway | Aguirre | Trevino | Kozak | Kraemer | [15 empty] | Lind | Athey | Muransky | Potocar | [7 empty] | Original
Set # | AREA | 4 | 7 | 10 | 11 | 16 | 22 | 25 | 27 | 28 | 29 | 30 | 34 | 35 | 36 | 37 | 38 | 39 | 40 | 41 | 42 | 43 | 44 | 45 | 46 | 47 | 48 | 49 | 50 | 51 | 52 | 53 | 54 | 55 | 56 | 57 | 58 | 59 | 60 | 61 | MIN | MAX | AVG | Std Dev | CMIR | Results | Oil
1C | 1 | 10: 10; 30: 10; 34: 8; 36: 10; 56: 10; 59: 10 | 8 | 10 | 9.5 | 1 | SR | 10 | 155
1C | 2 | 10: 10; 30: 10; 34: 10; 36: 10; 56: 10; 59: 10 | 10 | 10 | 10 | 0 | 74953 | 10
1C | 3 | 10: 9; 30: 10; 34: 10; 36: 9; 56: 10; 59: 9 | 9 | 10 | 9.5 | 0.57735 |  | 10
1C | 4 | 10: 8; 30: 10; 34: 10; 36: 8; 56: 10; 59: 9 | 8 | 10 | 9 | 1.1547 |  | 8
1C | 5 | 10: 8; 30: 8; 34: 8; 36: 8; 56: 9; 59: 8 | 8 | 8 | 8 | 0 |  | 10
1C | 6 | 10: 10; 30: 10; 34: 10; 36: 10; 56: 10; 59: 10 | 10 | 10 | 10 | 0 |  | 10
1C | 7 | 10: 10; 30: 10; 34: 10; 36: 10; 56: 10; 59: 10 | 10 | 10 | 10 | 0 |  | 10
1C | 8 | 10: 10; 30: 10; 34: 10; 36: 10; 56: 10; 59: 10 | 10 | 10 | 10 | 0 |  | 10
1C | 9 | 10: 10; 30: 10; 34: 10; 36: 10; 56: 10; 59: 10 | 10 | 10 | 10 | 0 |  | 10
1C | 10 | 10: 10; 30: 10; 34: 10; 36: 10; 56: 10; 59: 10 | 10 | 10 | 10 | 0 |  | 10
| Total Rust | 10: 9.41; 30: 9.842; 34: 9.668; 36: 9.41; 56: 9.921; 59: 9.579 | 9.41 | 9.842 | 9.5825 | 0.21147 |  | 9.7 | 9.58
0.25
2C | 1 | 10: 9; 30: 8; 34: 9; 36: 9; 56: 8; 59: 9 | 8 | 9 | 8.75 | 0.5 | LZ | 9 | 123-2
2C | 2 | 10: 8; 30: 9; 34: 8; 36: 8; 56: 8; 59: 8 | 8 | 9 | 8.25 | 0.5 | 84753 | 9
2C | 3 | 10: 9; 30: 9; 34: 9; 36: 9; 56: 9; 59: 9 | 9 | 9 | 9 | 0 |  | 9
2C | 4 | 10: 8; 30: 8; 34: 9; 36: 8; 56: 8; 59: 8 | 8 | 9 | 8.25 | 0.5 |  | 8
2C | 5 | 10: 8; 30: 8; 34: 8; 36: 8; 56: 8; 59: 8 | 8 | 8 | 8 | 0 |  | 8
2C | 6 | 10: 8; 30: 8; 34: 9; 36: 9; 56: 8; 59: 9 | 8 | 9 | 8.5 | 0.57735 |  | 8
2C | 7 | 10: 8; 30: 8; 34: 10; 36: 8; 56: 9; 59: 9 | 8 | 10 | 8.5 | 1 |  | 8
2C | 8 | 10: 9; 30: 9; 34: 9; 36: 9; 56: 8; 59: 9 | 9 | 9 | 9 | 0 |  | 8
2C | 9 | 10: 8; 30: 8; 34: 10; 36: 8; 56: 9; 59: 9 | 8 | 10 | 8.5 | 1 |  | 8
2C | 10 | 10: 8; 30: 8; 34: 8; 36: 8; 56: 9; 59: 9 | 8 | 8 | 8 | 0 |  | 8
| Total Rust | 10: 8.264; 30: 8.37; 34: 8.756; 36: 8.343; 56: 8.31; 59: 8.559 | 8.264 | 8.756 | 8.4332 | 0.21982 |  | 8.4 | 8.74
0.26
3 | 1 | 10: 9; 30: 8; 34: 9; 36: 9; 56: 8; 57: 9; 58: 5; 59: 9 | 8 | 9 | 8.75 | 0.5 | EG | 9 | 123-2
3 | 2 | 10: 8; 30: 8; 34: 8; 36: 8; 56: 8; 57: 9; 58: 9; 59: 8 | 8 | 8 | 8 | 0 | 87356 | 8
3 | 3 | 10: 8; 30: 8; 34: 8; 36: 8; 56: 8; 57: 9; 58: 5; 59: 8 | 8 | 8 | 8 | 0 |  | 8
3 | 4 | 10: 8; 30: 8; 34: 9; 36: 8; 56: 9; 57: 9; 58: 8; 59: 8 | 8 | 9 | 8.25 | 0.5 |  | 9
3 | 5 | 10: 10; 30: 10; 34: 10; 36: 10; 56: 10; 57: 9; 58: 10; 59: 10 | 10 | 10 | 10 | 0 |  | 10
3 | 6 | 10: 10; 30: 10; 34: 10; 36: 10; 56: 10; 57: 10; 58: 10; 59: 10 | 10 | 10 | 10 | 0 |  | 10
3 | 7 | 10: 9; 30: 9; 34: 10; 36: 9; 56: 9; 57: 8; 58: 9; 59: 9 | 9 | 10 | 9.25 | 0.5 |  | 9
3 | 8 | 10: 10; 30: 10; 34: 9; 36: 10; 56: 10; 57: 8; 58: 9; 59: 10 | 9 | 10 | 9.75 | 0.5 |  | 10
3 | 9 | 10: 9; 30: 8; 34: 9; 36: 9; 56: 9; 57: 9; 58: 9; 59: 9 | 8 | 9 | 8.75 | 0.5 |  | 9
3 | 10 | 10: 9; 30: 10; 34: 10; 36: 9; 56: 9; 57: 8; 58: 9; 59: 10 | 9 | 10 | 9.5 | 0.57735 |  | 9
| Total Rust | 10: 8.785; 30: 8.721; 34: 9.016; 36: 8.785; 56: 8.867; 57: 8.851; 58: 8.265; 59: 8.879 | 8.721 | 9.016 | 8.8268 | 0.12972 |  | 9 | 8.74
0.26
4 | 1 | 10: 10; 30: 10; 34: 9; 36: 10; 56: 9; 57: 9; 58: 10; 59: 10 | 9 | 10 | 9.75 | 0.5 | LZ | 10 | 155-1
4 | 2 | 10: 10; 30: 10; 34: 10; 36: 10; 56: 10; 57: 10; 58: 10; 59: 10 | 10 | 10 | 10 | 0 | 84748 | 10
4 | 3 | 10: 10; 30: 10; 34: 10; 36: 10; 56: 9; 57: 9; 58: 10; 59: 10 | 10 | 10 | 10 | 0 |  | 10
4 | 4 | 10: 9; 30: 8; 34: 9; 36: 9; 56: 10; 57: 9; 58: 10; 59: 8 | 8 | 9 | 8.75 | 0.5 |  | 8
4 | 5 | 10: 10; 30: 10; 34: 10; 36: 10; 56: 9; 57: 10; 58: 10; 59: 10 | 10 | 10 | 10 | 0 |  | 10
4 | 6 | 10: 10; 30: 10; 34: 10; 36: 10; 56: 9; 57: 9; 58: 10; 59: 10 | 10 | 10 | 10 | 0 |  | 10
4 | 7 | 10: 10; 30: 10; 34: 10; 36: 10; 56: 10; 57: 9; 58: 9; 59: 10 | 10 | 10 | 10 | 0 |  | 10
4 | 8 | 10: 10; 30: 10; 34: 10; 36: 10; 56: 9; 57: 10; 58: 9; 59: 10 | 10 | 10 | 10 | 0 |  | 10
4 | 9 | 10: 10; 30: 10; 34: 10; 36: 10; 56: 10; 57: 9; 58: 10; 59: 10 | 10 | 10 | 10 | 0 |  | 10
4 | 10 | 10: 10; 30: 10; 34: 10; 36: 10; 56: 9; 57: 9; 58: 10; 59: 10 | 10 | 10 | 10 | 0 |  | 10
| Total Rust | 10: 9.831; 30: 9.662; 34: 9.744; 36: 9.831; 56: 9.484; 57: 9.355; 58: 9.866; 59: 9.662 | 9.662 | 9.831 | 9.767 | 0.08113 |  | 9.7 | 9.58
0.25
5 | 1 | 10: 10; 30: 10; 34: 9; 36: 10; 56: 9; 57: 9; 58: 10; 59: 10 | 9 | 10 | 9.75 | 0.5 | LZ | 10 | 123-2
5 | 2 | 10: 8; 30: 8; 34: 8; 36: 8; 56: 8; 57: 5; 58: 9; 59: 8 | 8 | 8 | 8 | 0 | 84752 | 8
5 | 3 | 10: 8; 30: 9; 34: 9; 36: 8; 56: 9; 57: 8; 58: 10; 59: 9 | 8 | 9 | 8.5 | 0.57735 |  | 8
5 | 4 | 10: 8; 30: 8; 34: 8; 36: 9; 56: 8; 57: 8; 58: 9; 59: 8 | 8 | 9 | 8.25 | 0.5 |  | 8
5 | 5 | 10: 8; 30: 8; 34: 10; 36: 8; 56: 9; 57: 8; 58: 9; 59: 8 | 8 | 10 | 8.5 | 1 |  | 8
5 | 6 | 10: 9; 30: 9; 34: 9; 36: 9; 56: 8; 57: 8; 58: 9; 59: 9 | 9 | 9 | 9 | 0 |  | 9
5 | 7 | 10: 8; 30: 9; 34: 10; 36: 9; 56: 8; 57: 8; 58: 9; 59: 9 | 8 | 10 | 9 | 0.8165 |  | 8
5 | 8 | 10: 8; 30: 8; 34: 8; 36: 8; 56: 8; 57: 5; 58: 9; 59: 8 | 8 | 8 | 8 | 0 |  | 8
5 | 9 | 10: 8; 30: 8; 34: 10; 36: 8; 56: 8; 57: 8; 58: 10; 59: 8 | 8 | 10 | 8.5 | 1 |  | 8
5 | 10 | 10: 8; 30: 8; 34: 8; 36: 8; 56: 8; 57: 8; 58: 10; 59: 8 | 8 | 8 | 8 | 0 |  | 8
| Total Rust | 10: 8.253; 30: 8.398; 34: 8.662; 36: 8.473; 56: 8.26; 57: 7.259; 58: 9.346; 59: 8.398 | 8.253 | 8.662 | 8.4465 | 0.17023 |  | 8.3 | 8.74
0.26

## L-37 Pinion
ASTM Gear Calibration Workshop
Lubrizol Corporation, Cleveland, OH, July 22-24, 2013
L-37 PINION GEARS
|  | Yanchar | Rose | Sanchez, A | Radonich | Adams | Rodriguez | Kozlowski | Lopez |  | Stocks | Foecking | Barrera |  | Lonsway | Aguirre | Trevino | Kozak | Kraemer | [15 empty] | Lind | Athey | Muransky | Potocar | [6 empty] | RCMS | RCMS | RCMS
SET # | DISTRESS | 4 | 7 | 10 | 11 | 16 | 22 | 25 | 27 | 28 | 29 | 30 | 34 | 35 | 36 | 37 | 38 | 39 | 40 | 41 | 42 | 43 | 44 | 45 | 46 | 47 | 48 | 49 | 50 | 51 | 52 | 53 | 54 | 55 | 56 | 57 | 58 | 59 | 60 | 61 | MIN | MAX | AVG | Std Dev | Pinion # | Mean | STD | n
1C | Ridging | 7: 10; 10: 10; 29: 9; 30: 9; 34: 10; 36: 9; 56: 10; 59: 9 | 9 | 10 | 9.5 | 0.54772 | 26 | 9.6 | 0.5 | 38
1C | Rippling | 7: 10; 10: 9; 29: 9; 30: 9; 34: 9; 36: 9; 56: 9; 59: 10 | 9 | 10 | 9.1667 | 0.40825 |  | 9.4 | 0.54
1C | Wear | 7: 8; 10: 8; 29: 8; 30: 9; 34: 8; 36: 8; 56: 9; 59: 9 | 8 | 9 | 8.1667 | 0.40825 |  | 8.3 | 0.5
1C | Spitting | 7: 9.9; 10: 9.9; 29: 9.9; 30: 9.9; 34: 9.9; 36: 9.9; 56: 9.9; 59: 9.9 | 9.9 | 9.9 | 9.9 | 0 |  | 9.92 | 0.039
2C | Ridging | 7: 9; 10: 9; 29: 9; 30: 9; 34: 8; 36: 9; 56: 8; 59: 9 | 8 | 9 | 8.8333 | 0.40825 | 7 | 9 | 0.24 | 36
2C | Rippling | 7: 8; 10: 8; 29: 9; 30: 9; 34: 9; 36: 9; 56: 7; 59: 9 | 8 | 9 | 8.6667 | 0.5164 |  | 8.8 | 0.62
2C | Wear | 7: 6; 10: 6; 29: 6; 30: 7; 34: 6; 36: 7; 56: 6; 59: 6 | 6 | 7 | 6.3333 | 0.5164 |  | 6.4 | 0.6
2C | Spitting | 7: 9.9; 10: 9.9; 29: 9.9; 30: 9.9; 34: 9.9; 36: 9.9; 56: 9.9; 59: 9.9 | 9.9 | 9.9 | 9.9 | 0 |  | 9.89 | 0.023
3C | Ridging | 7: 5; 10: 6; 29: 6; 30: 6; 34: 4; 36: 5; 56: 4; 59: 7 | 4 | 6 | 5.3333 | 0.8165 | 15 | 5.6 | 0.7 | 40
3C | Rippling | 7: 8; 10: 9; 29: 9; 30: 9; 34: 9; 36: 8; 56: 8; 59: 10 | 8 | 9 | 8.6667 | 0.5164 |  | 8.6 | 0.68
3C | Wear | 7: 5; 10: 6; 29: 5; 30: 6; 34: 5; 36: 6; 56: 5; 59: 5 | 5 | 6 | 5.5 | 0.54772 |  | 5.6 | 0.5
3C | Spitting | 7: 7; 10: 8; 29: 8; 30: 7; 34: 8; 36: 7; 56: 7; 59: 7 | 7 | 8 | 7.5 | 0.54772 |  | 7.63 | 0.49
4C | Ridging | 7: 9; 10: 8; 29: 9; 30: 9; 34: 8; 36: 9; 56: 9; 59: 9 | 8 | 9 | 8.6667 | 0.5164 | 57 | 8.9 | 0.34 | 32
4C | Rippling | 7: 8; 10: 8; 29: 8; 30: 9; 34: 8; 36: 9; 56: 8; 59: 9 | 8 | 9 | 8.3333 | 0.5164 |  | 8.6 | 0.62
4C | Wear | 7: 5; 10: 6; 29: 5; 30: 6; 34: 6; 36: 6; 56: 6; 59: 6 | 5 | 6 | 5.6667 | 0.5164 |  | 5.9 | 0.3
4C | Spitting | 7: 9.3; 10: 9.6; 29: 9.9; 30: 9.6; 34: 9.7; 36: 9.6; 56: 9.9; 59: 9.5 | 9.3 | 9.9 | 9.6167 | 0.19408 |  | 9.6 | 0.106
5 | Ridging | 7: 9; 10: 9; 29: 9; 30: 9; 34: 9; 36: 9; 56: 9; 57: 8; 58: 9; 59: 9 | 9 | 9 | 9 | 0 | 30 | 9.2 | 0.38 | 35
5 | Rippling | 7: 5; 10: 4; 29: 6; 30: 6; 34: 6; 36: 6; 56: 5; 57: 8; 58: 7; 59: 7 | 4 | 6 | 5.5 | 0.83666 |  | 4.5 | 0.61
5 | Wear | 7: 6; 10: 6; 29: 6; 30: 6; 34: 7; 36: 6; 56: 6; 57: 7; 58: 7; 59: 7 | 6 | 7 | 6.1667 | 0.40825 |  | 6 | 0.24
5 | Spitting | 7: 9.9; 10: 9.9; 29: 9.8; 30: 9.9; 34: 9.9; 36: 9.9; 56: 9.9; 57: 9.9; 58: 9.8; 59: 9.9 | 9.8 | 9.9 | 9.8833 | 0.040825 |  | 9.89 | 0.028
6 | Ridging | 7: 8; 10: 8; 29: 8; 30: 8; 34: 7; 36: 8; 56: 8; 57: 8; 58: 6; 59: 8 | 7 | 8 | 7.8333 | 0.40825 | 3 | 8.3 | 0.59 | 34
6 | Rippling | 7: 7; 10: 7; 29: 7; 30: 8; 34: 9; 36: 7; 56: 8; 57: 8; 58: 9; 59: 8 | 7 | 9 | 7.5 | 0.83666 |  | 6.9 | 0.6
6 | Wear | 7: 6; 10: 6; 29: 5; 30: 6; 34: 6; 36: 6; 56: 7; 57: 7; 58: 7; 59: 6 | 5 | 6 | 5.8333 | 0.40825 |  | 6 | 0.17
6 | Spitting | 7: 9.9; 10: 9.9; 29: 9.9; 30: 9.9; 34: 9.9; 36: 9.9; 56: 9.9; 57: 9.9; 58: 9.9; 59: 9.9 | 9.9 | 9.9 | 9.9 | 0 |  | 9.88 | 0.041
7 | Ridging | 7: 9; 10: 9; 29: 9; 30: 9; 34: 9; 36: 9; 56: 10; 57: 10; 58: 7; 59: 9 | 9 | 9 | 9 | 0 | 53 | 9.2 | 0.48 | 30
7 | Rippling | 7: 9; 10: 9; 29: 9; 30: 9; 34: 9; 36: 9; 56: 9; 57: 6; 58: 9; 59: 9 | 9 | 9 | 9 | 0 |  | 8.8 | 0.46
7 | Wear | 7: 7; 10: 7; 29: 7; 30: 7; 34: 7; 36: 7; 56: 7; 57: 9; 58: 8; 59: 8 | 7 | 7 | 7 | 0 |  | 6.9 | 0.61
7 | Spitting | 7: 9.9; 10: 9.9; 29: 9.9; 30: 9.9; 34: 9.9; 36: 9.9; 56: 9.9; 57: 9.9; 58: 9.9; 59: 9.9 | 9.9 | 9.9 | 9.9 | 0 |  | 9.9 | 0.018
8 | Ridging | 7: 8; 10: 9; 29: 9; 30: 9; 34: 9; 36: 9; 56: 10; 57: 9; 58: 8; 59: 9 | 8 | 9 | 8.8333 | 0.40825 | 37 | 9.2 | 0.53 | 37
8 | Rippling | 7: 9; 10: 9; 29: 10; 30: 10; 34: 9; 36: 9; 56: 9; 57: 8; 58: 9; 59: 9 | 9 | 10 | 9.3333 | 0.5164 |  | 9.1 | 0.43
8 | Wear | 7: 8; 10: 8; 29: 8; 30: 8; 34: 8; 36: 8; 56: 7; 57: 9; 58: 8; 59: 9 | 8 | 8 | 8 | 0 |  | 7.7 | 0.58
8 | Spitting | 7: 9.9; 10: 9.9; 29: 9.9; 30: 9.9; 34: 9.9; 36: 9.9; 56: 9.9; 57: 9.9; 58: 9.7; 59: 9.9 | 9.9 | 9.9 | 9.9 | 0 |  | 9.91 | 0.023
9 | Ridging | 7: 8; 10: 7; 29: 8; 30: 7; 34: 8; 36: 8; 56: 8; 57: 8; 58: 7; 59: 7 | 7 | 8 | 7.6667 | 0.5164 | 35 | 7.6 | 0.73 | 36
9 | Rippling | 7: 5; 10: 4; 29: 5; 30: 5; 34: 6; 36: 5; 56: 6; 57: 6; 58: 7; 59: 6 | 4 | 6 | 5 | 0.63246 |  | 4.8 | 0.69
9 | Wear | 7: 6; 10: 6; 29: 6; 30: 7; 34: 7; 36: 8; 56: 7; 57: 9; 58: 8; 59: 8 | 6 | 8 | 6.6667 | 0.8165 |  | 6.6 | 0.55
9 | Spitting | 7: 9.9; 10: 9.9; 29: 9.9; 30: 9.9; 34: 9.9; 36: 9.9; 56: 9.9; 57: 9.9; 58: 9.7; 59: 9.9 | 9.9 | 9.9 | 9.9 | 0 |  | 9.9 | 0.017
10 | Ridging | 7: 8; 10: 9; 29: 8; 30: 9; 34: 9; 36: 9; 56: 8; 57: 8; 58: 7; 59: 8 | 8 | 9 | 8.6667 | 0.5164 | 10 | 8.4 | 0.6 | 34
10 | Rippling | 7: 7; 10: 6; 29: 7; 30: 7; 34: 7; 36: 6; 56: 8; 57: 8; 58: 8; 59: 7 | 6 | 7 | 6.6667 | 0.5164 |  | 6.4 | 0.65
10 | Wear | 7: 5; 10: 5; 29: 5; 30: 6; 34: 6; 36: 5; 56: 6; 57: 8; 58: 7; 59: 6 | 5 | 6 | 5.3333 | 0.5164 |  | 5.6 | 0.5
10 | Spitting | 7: 9.9; 10: 9.9; 29: 9.9; 30: 9.9; 34: 9.9; 36: 9.9; 56: 9.9; 57: 9.9; 58: 9.8; 59: 9.9 | 9.9 | 9.9 | 9.9 | 0 |  | 9.87 | 0.67
11 | Ridging | 7: 9; 10: 9; 29: 9; 30: 10; 34: 9; 36: 9; 56: 9; 57: 10; 58: 8; 59: 9 | 9 | 10 | 9.1667 | 0.40825 | 22 | 9.1 | 0.42 | 34
11 | Rippling | 7: 9; 10: 9; 29: 10; 30: 10; 34: 9; 36: 9; 56: 9; 57: 9; 58: 9; 59: 10 | 9 | 10 | 9.3333 | 0.5164 |  | 9.2 | 0.59
11 | Wear | 7: 6; 10: 7; 29: 6; 30: 7; 34: 7; 36: 6; 56: 7; 57: 8; 58: 8; 59: 7 | 6 | 7 | 6.5 | 0.54772 |  | 6.4 | 0.5
11 | Spitting | 7: 9.9; 10: 9.9; 29: 9.9; 30: 9.9; 34: 9.9; 36: 9.9; 56: 9.9; 57: 9.9; 58: 9.6; 59: 9.9 | 9.9 | 9.9 | 9.9 | 0 |  | 9.88 | 0.039
12 | Ridging | 7: 6; 10: 5; 29: 6; 30: 5; 34: 6; 36: 5; 56: 5; 57: 6; 58: 5; 59: 5 | 5 | 6 | 5.5 | 0.54772 | 47 | 5.1 | 0.73 | 35
12 | Rippling | 7: 9; 10: 9; 29: 9; 30: 10; 34: 9; 36: 9; 56: 9; 57: 9; 58: 8; 59: 7 | 9 | 10 | 9.1667 | 0.40825 |  | 8.8 | 0.51
12 | Wear | 7: 6; 10: 6; 29: 6; 30: 6; 34: 7; 36: 6; 56: 7; 57: 8; 58: 7; 59: 8 | 6 | 7 | 6.1667 | 0.40825 |  | 6.1 | 0.32
12 | Spitting | 7: 9.8; 10: 9.9; 29: 9.9; 30: 9.9; 34: 9.9; 36: 9.9; 56: 9.9; 57: 9.9; 58: 9.5; 59: 9.9 | 9.8 | 9.9 | 9.8833 | 0.040825 |  | 9.89 | 0.036

## L-37 Ring
ASTM Gear Calibration Workshop
Lubrizol Corporation, Cleveland, OH, July 22-24, 2013
L-37 RING GEARS
|  | Yanchar | Rose | Sanchez, A | Radonich | Adams | Rodriguez | Kozlowski | Lopez |  | Stocks | Foecking | Barrera |  | Lonsway | Aguirre | Trevino | Kozak | Kraemer | [15 empty] | Lind | Athey | Muransky | Potocar | [6 empty] | January 2013 workshop
SET # | DISTRESS | 4 | 7 | 10 | 11 | 16 | 22 | 25 | 27 | 28 | 29 | 30 | 34 | 35 | 36 | 37 | 38 | 39 | 40 | 41 | 42 | 43 | 44 | 45 | 46 | 47 | 48 | 49 | 50 | 51 | 52 | 53 | 54 | 55 | 56 | 57 | 58 | 59 | 60 | 61 | MIN | MAX | AVG | Std Dev | MIN | MAX | AVG | Std Dev
1C | Ridging | 7: 9; 10: 9; 29: 10; 30: 10; 34: 10; 36: 10; 56: 10; 59: 10 | 9 | 10 | 9.6667 | 0.5164 | 8 | 10 | 9.6667 | 0.70711
1C | Rippling | 7: 10; 10: 9; 29: 8; 30: 10; 34: 9; 36: 10; 56: 9; 59: 10 | 8 | 10 | 9.3333 | 0.8165 | 8 | 10 | 9.3333 | 0.70711
1C | Wear | 7: 8; 10: 8; 29: 9; 30: 9; 34: 7; 36: 9; 56: 8; 59: 8 | 7 | 9 | 8.3333 | 0.8165 | 7 | 9 | 8.3333 | 0.70711
1C | Spitting | 7: 9.9; 10: 9.9; 29: 9.9; 30: 9.9; 34: 9.9; 36: 10; 56: 9.9; 59: 10 | 9.9 | 10 | 9.9167 | 0.040825 | 9.7 | 10 | 9.9 | 0.086603
2C | Ridging | 7: 7; 10: 8; 29: 7; 30: 7; 34: 7; 36: 8; 56: 6; 59: 8 | 7 | 8 | 7.3333 | 0.5164 | 7 | 8 | 7.7778 | 0.44096
2C | Rippling | 7: 10; 10: 10; 29: 8; 30: 10; 34: 9; 36: 10; 56: 9; 59: 10 | 8 | 10 | 9.5 | 0.83666 | 7 | 10 | 9 | 1
2C | Wear | 7: 7; 10: 7; 29: 7; 30: 7; 34: 7; 36: 8; 56: 7; 59: 7 | 7 | 8 | 7.1667 | 0.40825 | 6 | 8 | 7.2222 | 0.66667
2C | Spitting | 7: 9.9; 10: 9.9; 29: 9.8; 30: 9.9; 34: 9.9; 36: 9.9; 56: 9.9; 59: 10 | 9.8 | 9.9 | 9.8833 | 0.040825 | 9.9 | 9.9 | 9.9 | 0
3C | Ridging | 7: 9; 10: 10; 29: 10; 30: 10; 34: 10; 36: 10; 56: 10; 59: 10 | 9 | 10 | 9.8333 | 0.40825 | 8 | 10 | 9.7778 | 0.66667
3C | Rippling | 7: 10; 10: 9; 29: 9; 30: 10; 34: 9; 36: 10; 56: 10; 59: 10 | 9 | 10 | 9.5 | 0.54772 | 9 | 10 | 9.4444 | 0.52705
3C | Wear | 7: 8; 10: 8; 29: 9; 30: 9; 34: 7; 36: 9; 56: 8; 59: 8 | 7 | 9 | 8.3333 | 0.8165 | 7 | 9 | 8 | 0.5
3C | Spitting | 7: 9.9; 10: 9.9; 29: 9.9; 30: 9.9; 34: 9.9; 36: 10; 56: 9.9; 59: 10 | 9.9 | 10 | 9.9167 | 0.040825 | 9.8 | 10 | 9.9 | 0.05
4C | Ridging | 7: 5; 10: 5; 29: 5; 30: 5; 34: 5; 36: 5; 56: 4; 59: 6 | 5 | 5 | 5 | 0 | 4 | 5 | 4.5556 | 0.52705
4C | Rippling | 7: 9; 10: 10; 29: 9; 30: 10; 34: 9; 36: 9; 56: 9; 59: 10 | 9 | 10 | 9.3333 | 0.5164 | 7 | 10 | 9.1111 | 1.0541
4C | Wear | 7: 6; 10: 5; 29: 6; 30: 6; 34: 4; 36: 5; 56: 5; 59: 7 | 4 | 6 | 5.3333 | 0.8165 | 5 | 7 | 5.5556 | 0.72648
4C | Spitting | 7: 9.8; 10: 9.9; 29: 9.8; 30: 9.8; 34: 9.9; 36: 9.7; 56: 9.9; 59: 10 | 9.7 | 9.9 | 9.8167 | 0.075277 | 9.6 | 9.9 | 9.7667 | 0.086603
5 | Ridging | 7: 10; 10: 9; 29: 10; 30: 10; 34: 10; 36: 10; 56: 10; 57: 9; 58: 9; 59: 10 | 9 | 10 | 9.8333 | 0.40825 | 8 | 10 | 9.6667 | 0.70711
5 | Rippling | 7: 10; 10: 9; 29: 9; 30: 10; 34: 9; 36: 10; 56: 10; 57: 7; 58: 6; 59: 9 | 9 | 10 | 9.5 | 0.54772 | 8 | 10 | 9 | 0.70711
5 | Wear | 7: 8; 10: 8; 29: 8; 30: 9; 34: 9; 36: 9; 56: 7; 57: 9; 58: 7; 59: 7 | 8 | 9 | 8.5 | 0.54772 | 7 | 9 | 7.8889 | 0.60093
5 | Spitting | 7: 9.9; 10: 9.9; 29: 9.9; 30: 9.9; 34: 9.9; 36: 9.9; 56: 9.9; 57: 9.9; 58: 9.7; 59: 9.9 | 9.9 | 9.9 | 9.9 | 0 | 9.9 | 10 | 9.9111 | 0.033333
6 | Ridging | 7: 9; 10: 9; 29: 10; 30: 10; 34: 9; 36: 10; 56: 10; 57: 7; 58: 7; 59: 9 | 9 | 10 | 9.5 | 0.54772 | 8 | 10 | 9.2222 | 0.66667
6 | Rippling | 7: 10; 10: 10; 29: 10; 30: 10; 34: 9; 36: 10; 56: 10; 57: 9; 58: 9; 59: 9 | 9 | 10 | 9.8333 | 0.40825 | 8 | 10 | 9.3333 | 0.70711
6 | Wear | 7: 7; 10: 8; 29: 9; 30: 9; 34: 9; 36: 9; 56: 8; 57: 7; 58: 7; 59: 7 | 7 | 9 | 8.5 | 0.83666 | 7 | 9 | 8 | 0.5
6 | Spitting | 7: 9.9; 10: 9.9; 29: 9.9; 30: 9.9; 34: 9.9; 36: 9.9; 56: 9.9; 57: 9.9; 58: 9.9; 59: 9.9 | 9.9 | 9.9 | 9.9 | 0 | 9.9 | 10 | 9.9111 | 0.033333
7 | Ridging | 7: 10; 10: 10; 29: 10; 30: 10; 34: 10; 36: 10; 56: 10; 57: 10; 58: 9; 59: 10 | 10 | 10 | 10 | 0 | 8 | 10 | 9.7778 | 0.66667
7 | Rippling | 7: 10; 10: 9; 29: 9; 30: 10; 34: 10; 36: 10; 56: 10; 57: 8; 58: 7; 59: 9 | 9 | 10 | 9.6667 | 0.5164 | 8 | 10 | 9.1111 | 0.92796
7 | Wear | 7: 7; 10: 7; 29: 7; 30: 8; 34: 8; 36: 8; 56: 7; 57: 9; 58: 7; 59: 8 | 7 | 8 | 7.5 | 0.54772 | 7 | 8 | 7.6667 | 0.5
7 | Spitting | 7: 9.9; 10: 9.9; 29: 9.9; 30: 9.9; 34: 9.9; 36: 9.9; 56: 9.9; 57: 9.9; 58: 9.9; 59: 9.9 | 9.9 | 9.9 | 9.9 | 0 | 9.9 | 10 | 9.9111 | 0.033333
8 | Ridging | 7: 5; 10: 4; 29: 6; 30: 5; 34: 5; 36: 5; 56: 5; 57: 6; 58: 4; 59: 4 | 4 | 6 | 5 | 0.63246 | 4 | 7 | 5.2222 | 0.83333
8 | Rippling | 7: 8; 10: 9; 29: 9; 30: 10; 34: 9; 36: 9; 56: 9; 57: 9; 58: 9; 59: 10 | 8 | 10 | 9 | 0.63246 | 7 | 10 | 8.6667 | 1
8 | Wear | 7: 6; 10: 5; 29: 5; 30: 6; 34: 6; 36: 6; 56: 5; 57: 5; 58: 6; 59: 5 | 5 | 6 | 5.6667 | 0.5164 | 5 | 7 | 6.3333 | 0.70711
8 | Spitting | 7: 9.5; 10: 9.9; 29: 9.8; 30: 9.9; 34: 9.9; 36: 9.8; 56: 9.9; 57: 9.9; 58: 9.9; 59: 9.9 | 9.5 | 9.9 | 9.8 | 0.15492 | 9.5 | 9.9 | 9.8111 | 0.12693
9 | Ridging | 7: 7; 10: 8; 29: 8; 30: 7; 34: 7; 36: 8; 56: 7; 57: 7; 58: 7; 59: 7 | 7 | 8 | 7.5 | 0.54772 | 7 | 8 | 7.5556 | 0.52705
9 | Rippling | 7: 9; 10: 9; 29: 9; 30: 10; 34: 9; 36: 9; 56: 10; 57: 10; 58: 9; 59: 9 | 9 | 10 | 9.1667 | 0.40825 | 8 | 10 | 9.2222 | 0.66667
9 | Wear | 7: 6; 10: 7; 29: 7; 30: 7; 34: 7; 36: 7; 56: 7; 57: 8; 58: 7; 59: 7 | 6 | 7 | 6.8333 | 0.40825 | 7 | 8 | 7.2222 | 0.44096
9 | Spitting | 7: 9.9; 10: 10; 29: 9.9; 30: 9.9; 34: 9.9; 36: 9.9; 56: 9.9; 57: 9.9; 58: 9.9; 59: 9.9 | 9.9 | 10 | 9.9167 | 0.040825 | 9.9 | 9.9 | 9.9 | 0
10 | Ridging | 7: 5; 10: 3; 29: 6; 30: 5; 34: 5; 36: 5; 56: 4; 57: 6; 58: 5; 59: 4 | 3 | 6 | 4.8333 | 0.98319 | 4 | 7 | 5 | 1
10 | Rippling | 7: 6; 10: 9; 29: 8; 30: 9; 34: 9; 36: 9; 56: 9; 57: 9; 58: 9; 59: 7 | 6 | 9 | 8.3333 | 1.2111 | 6 | 10 | 8.1111 | 1.3642
10 | Wear | 7: 5; 10: 5; 29: 6; 30: 6; 34: 5; 36: 6; 56: 5; 57: 8; 58: 6; 59: 5 | 5 | 6 | 5.5 | 0.54772 | 5 | 7 | 6 | 0.70711
10 | Spitting | 7: 9.9; 10: 9.9; 29: 9.8; 30: 9.9; 34: 9.9; 36: 9.8; 56: 9.9; 57: 9.9; 58: 9.9; 59: 9.9 | 9.8 | 9.9 | 9.8667 | 0.05164 | 9.8 | 9.9 | 9.8444 | 0.052705
11 | Ridging | 7: 9; 10: 10; 29: 10; 30: 10; 34: 10; 36: 10; 56: 10; 57: 10; 58: 9; 59: 10 | 9 | 10 | 9.8333 | 0.40825 | 8 | 10 | 9.4444 | 0.72648
11 | Rippling | 7: 10; 10: 9; 29: 9; 30: 10; 34: 9; 36: 10; 56: 10; 57: 8; 58: 7; 59: 8 | 9 | 10 | 9.5 | 0.54772 | 8 | 10 | 9.1111 | 0.78174
11 | Wear | 7: 7; 10: 8; 29: 8; 30: 8; 34: 9; 36: 9; 56: 7; 57: 8; 58: 7; 59: 7 | 7 | 9 | 8.1667 | 0.75277 | 7 | 8 | 7.7778 | 0.44096
11 | Spitting | 7: 9.9; 10: 9.9; 29: 9.9; 30: 9.9; 34: 9.9; 36: 9.9; 56: 9.9; 57: 9.9; 58: 9.7; 59: 9.9 | 9.9 | 9.9 | 9.9 | 0 | 9.9 | 10 | 9.9111 | 0.033333
12 | Ridging | 7: 6; 10: 6; 29: 7; 30: 7; 34: 6; 36: 6; 56: 6; 57: 7; 58: 6; 59: 5 | 6 | 7 | 6.3333 | 0.5164 | 5 | 7 | 6.2222 | 0.66667
12 | Rippling | 7: 9; 10: 10; 29: 9; 30: 10; 34: 10; 36: 9; 56: 10; 57: 10; 58: 9; 59: 10 | 9 | 10 | 9.5 | 0.54772 | 7 | 10 | 8.8889 | 0.92796
12 | Wear | 7: 6; 10: 6; 29: 7; 30: 7; 34: 7; 36: 7; 56: 6; 57: 6; 58: 6; 59: 7 | 6 | 7 | 6.6667 | 0.5164 | 6 | 7 | 6.6667 | 0.5
12 | Spitting | 7: 9.9; 10: 9.9; 29: 9.9; 30: 9.9; 34: 9.9; 36: 9.9; 56: 9.9; 57: 9.9; 58: 9.9; 59: 9.9 | 9.9 | 9.9 | 9.9 | 0 | 9.8 | 9.9 | 9.8778 | 0.044096

## L-42
ASTM Gear Calibration Workshop
Lubrizol Corporation, Cleveland, OH, July 22-24, 2013
L-42 GEARS
|  | Yanchar | Rose | Sanchez, A | Radonich | Adams | Rodriguez | Kozlowski | Lopez |  | Stocks | Foecking | Barrera |  | Lonsway | Aguirre | Trevino | Kozak | Kraemer | [15 empty] | Lind | Athey | Kozak | Potocar | [7 empty] | RCMS
SET # |  | 4 | 7 | 10 | 11 | 16 | 22 | 25 | 27 | 28 | 29 | 30 | 34 | 35 | 36 | 37 | 38 | 39 | 40 | 41 | 42 | 43 | 44 | 45 | 46 | 47 | 48 | 49 | 50 | 51 | 52 | 53 | 54 | 55 | 56 | 57 | 58 | 59 | 60 | 61 | MIN | MAX | AVG | Std Dev | RCMS # | Mean | std | n
1C | Pinion | 7: 48; 10: 43; 29: 43; 30: 54; 34: 45; 36: 44; 56: 48; 59: 46 | 43 | 54 | 46.1667 | 4.2622 | 43 | 45.1 | 2.82 | 26
1C | Ring | 7: 33; 10: 33; 29: 34; 30: 34; 34: 39; 36: 32; 56: 34; 59: 33 | 32 | 39 | 34.1667 | 2.4833 |  | 32.5 | 1.82
2C | Pinion | 7: 19; 10: 17; 29: 19; 30: 18; 34: 18; 36: 16; 56: 17; 59: 17 | 16 | 19 | 17.8333 | 1.169 | 1 | 17.9 | 1.87 | 31
2C | Ring | 7: 11; 10: 12; 29: 11; 30: 10; 34: 9; 36: 6; 56: 10; 59: 6 | 6 | 12 | 9.8333 | 2.137 |  | 10 | 1.47
3C | Pinion | 7: 26; 10: 26; 29: 26; 30: 27; 34: 27; 36: 24; 56: 26; 59: 21 | 24 | 27 | 26 | 1.0954 | 22 | 24.6 | 1.97 | 32
3C | Ring | 7: 18; 10: 15; 29: 14; 30: 14; 34: 19; 36: 11; 56: 14; 59: 12 | 11 | 19 | 15.1667 | 2.9269 |  | 14.9 | 1.2
4C | Pinion | 7: 21; 10: 24; 29: 22; 30: 23; 34: 23; 36: 20; 56: 20; 59: 23 | 20 | 24 | 22.1667 | 1.472 | 28 | 21.5 | 1.8 | 34
4C | Ring | 7: 12; 10: 14; 29: 12; 30: 11; 34: 16; 36: 12; 56: 13; 59: 10 | 11 | 16 | 12.8333 | 1.8348 |  | 13.3 | 1.6
5 | Pinion | 7: 8; 10: 7; 29: 11; 30: 9; 34: 11; 36: 6; 56: 10; 58: 13; 59: 11 | 6 | 11 | 8.6667 | 2.0656 | 35 | 8.7 | 1.08 | 26
5 | Ring | 7: 5; 10: 6; 29: 5; 30: 4; 34: 5; 36: 4; 56: 6; 58: 7; 59: 4 | 4 | 6 | 4.8333 | 0.75277 |  | 4.9 | 0.71
6 | Pinion | 7: 18; 10: 19; 29: 19; 30: 19; 34: 20; 36: 16; 56: 18; 58: 24; 59: 21 | 16 | 20 | 18.5 | 1.3784 | 36 | 17.8 | 1.38 | 26
6 | Ring | 7: 9; 10: 10; 29: 10; 30: 9; 34: 11; 36: 8; 56: 11; 58: 11; 59: 9 | 8 | 11 | 9.5 | 1.0488 |  | 9.6 | 1.24
7 | Pinion | 7: 21; 10: 22; 29: 23; 30: 21; 34: 20; 36: 18; 56: 21; 58: 25; 59: 21 | 18 | 23 | 20.8333 | 1.7224 | 4 | 22.2 | 1.82 | 30
7 | Ring | 7: 11; 10: 12; 29: 13; 30: 11; 34: 13; 36: 10; 56: 14; 58: 13; 59: 10 | 10 | 13 | 11.6667 | 1.2111 |  | 13.8 | 1.07
8 | Pinion | 7: 30; 10: 30; 29: 33; 30: 28; 34: 29; 36: 29; 56: 31; 58: 36; 59: 31 | 28 | 33 | 29.8333 | 1.7224 | 38 | 30.8 | 1.92 | 26
8 | Ring | 7: 21; 10: 23; 29: 20; 30: 22; 34: 22; 36: 21; 56: 24; 58: 22; 59: 21 | 20 | 23 | 21.5 | 1.0488 |  | 21.4 | 1.5
9 | Pinion | 7: 18; 10: 18; 29: 19; 30: 17; 34: 18; 36: 16; 56: 17; 58: 23; 59: 19 | 16 | 19 | 17.6667 | 1.0328 | 39 | 17.5 | 1.33 | 26
9 | Ring | 7: 9; 10: 9; 29: 9; 30: 9; 34: 8; 36: 9; 56: 10; 58: 13; 59: 8 | 8 | 9 | 8.8333 | 0.40825 |  | 9.5 | 0.76
10 | Pinion | 7: 20; 10: 20; 29: 25; 30: 22; 34: 22; 36: 18; 56: 25; 58: 25; 59: 24 | 18 | 25 | 21.1667 | 2.4014 | 40 | 20.3 | 2.09 | 26
10 | Ring | 7: 12; 10: 13; 29: 14; 30: 12; 34: 18; 36: 13; 56: 20; 58: 16; 59: 12 | 12 | 18 | 13.6667 | 2.2509 |  | 13.5 | 1.3
11 | Pinion | 7: 16; 10: 17; 29: 18; 30: 17; 34: 16; 36: 16; 56: 18; 58: 20; 59: 17 | 16 | 18 | 16.6667 | 0.8165 | 41 | 16.3 | 1.56 | 26
11 | Ring | 7: 7; 10: 9; 29: 8; 30: 7; 34: 7; 36: 9; 56: 11; 58: 10; 59: 9 | 7 | 9 | 7.8333 | 0.98319 |  | 8.3 | 0.93
12 | Pinion | 7: 15; 10: 17; 29: 16; 30: 15; 34: 17; 36: 15; 56: 19; 58: 21; 59: 16 | 15 | 17 | 15.8333 | 0.98319 | 42 | 16.2 | 1.55 | 26
12 | Ring | 7: 8; 10: 9; 29: 9; 30: 8; 34: 10; 36: 10; 56: 11; 58: 10; 59: 10 | 8 | 10 | 9 | 0.89443 |  | 9 | 1.11

## New L-42
ASTM Gear Calibration Workshop
Lubrizol Corporation, Cleveland, OH, July 22-24, 2013
L-42 GEARS
|  | Yanchar | Rose | Sanchez, A | Radonich | Adams | Rodriguez | Kozlowski | Lopez |  | Stocks | Foecking | Barrera |  | Lonsway | Aguirre | Trevino | Kozak | Kraemer | [15 empty] | Lind | Athey | Kozak | Potocar | [7 empty] | RCMS
SET # |  | 4 | 7 | 10 | 11 | 16 | 22 | 25 | 27 | 28 | 29 | 30 | 34 | 35 | 36 | 37 | 38 | 39 | 40 | 41 | 42 | 43 | 44 | 45 | 46 | 47 | 48 | 49 | 50 | 51 | 52 | 53 | 54 | 55 | 56 | 57 | 58 | 59 | 60 | 61 | MIN | MAX | AVG | Std Dev | RCMS # | Mean | std | n
44 | Pinion | 7: 8; 10: 7; 29: 7; 30: 5; 34: 7; 36: 5; 57: 7; 58: 8; 59: 7 | 5 | 8 | 6.5 | 1.2247 | 44
44 | Ring | 7: 3; 10: 2; 29: 4; 30: 2; 34: 3; 36: 1; 57: 3; 58: 3; 59: 3 | 1 | 4 | 2.5 | 1.0488
45 | Pinion | 7: 100; 10: 97; 29: 61; 30: 97; 34: 98; 36: 61; 57: 58; 58: 100; 59: 77 | 61 | 100 | 85.6667 | 19.1381 | 45
45 | Ring | 7: 100; 10: 100; 29: 47; 30: 97; 34: 98; 36: 100; 57: 38; 58: 100; 59: 100 | 47 | 100 | 90.3333 | 21.2666
46 | Pinion | 7: 21; 10: 24; 29: 20; 30: 22; 34: 22; 36: 20; 57: 15; 58: 18; 59: 17 | 20 | 24 | 21.5 | 1.5166 | 46
46 | Ring | 7: 11; 10: 12; 29: 12; 30: 16; 34: 15; 36: 16; 57: 13; 58: 11; 59: 11 | 11 | 16 | 13.6667 | 2.2509
47 | Pinion | 7: 34; 10: 46; 29: 43; 30: 42; 34: 44; 36: 41; 57: 46; 58: 49; 59: 47 | 34 | 46 | 41.6667 | 4.1312 | 47
47 | Ring | 7: 32; 10: 36; 29: 34; 30: 34; 34: 37; 36: 37; 57: 35; 58: 20; 59: 32 | 32 | 37 | 35 | 2
48 | Pinion | 7: 18; 10: 15; 29: 17; 30: 14; 34: 14; 36: 12; 57: 12; 58: 15; 59: 14 | 12 | 18 | 15 | 2.1909 | 48
48 | Ring | 7: 8; 10: 9; 29: 8; 30: 6; 34: 8; 36: 6; 57: 8; 58: 6; 59: 8 | 6 | 9 | 7.5 | 1.2247
49 | Pinion | 7: 19; 10: 19; 29: 18; 30: 15; 34: 17; 36: 18; 57: 17; 58: 23; 59: 16 | 15 | 19 | 17.6667 | 1.5055 | 49
49 | Ring | 7: 8; 10: 9; 29: 10; 30: 9; 34: 9; 36: 9; 57: 9; 58: 11; 59: 8 | 8 | 10 | 9 | 0.63246
50 | Pinion | 7: 53; 10: 52; 29: 47; 30: 50; 34: 42; 36: 49; 57: 49; 58: 40; 59: 48 | 42 | 53 | 48.8333 | 3.9707 | 50
50 | Ring | 7: 35; 10: 36; 29: 35; 30: 42; 34: 36; 36: 41; 57: 33; 58: 35; 59: 32 | 35 | 42 | 37.5 | 3.1464
51 | Pinion | 7: 33; 10: 35; 29: 39; 30: 37; 34: 31; 36: 34; 57: 33; 58: 32; 59: 31 | 31 | 39 | 34.8333 | 2.8577 | 51
51 | Ring | 7: 22; 10: 25; 29: 25; 30: 26; 34: 23; 36: 23; 57: 31; 58: 24; 59: 22 | 22 | 26 | 24 | 1.5492
52 | Pinion | 7: 26; 10: 29; 29: 32; 30: 33; 34: 26; 36: 25; 57: 29; 58: 26; 59: 32 | 25 | 33 | 28.5 | 3.3912 | 52
52 | Ring | 7: 16; 10: 20; 29: 15; 30: 18; 34: 18; 36: 17; 57: 11; 58: 19; 59: 22 | 15 | 20 | 17.3333 | 1.7512
53 | Pinion | 7: 43; 10: 100; 29: 100; 30: 49; 34: 85; 36: 37; 57: 46; 58: 100; 59: 48 | 37 | 100 | 69 | 29.2506 | 53
53 | Ring | 7: 100; 10: 100; 29: 100; 30: 98; 34: 85; 36: 80; 57: 35; 58: 100; 59: 75 | 80 | 100 | 93.8333 | 8.9536
54 | Pinion | 7: 23; 10: 23; 29: 22; 30: 20; 34: 23; 36: 20; 57: 23; 58: 23; 59: 20 | 20 | 23 | 21.8333 | 1.472 | 54
54 | Ring | 7: 13; 10: 14; 29: 12; 30: 13; 34: 16; 36: 13; 57: 17; 58: 14; 59: 12 | 12 | 16 | 13.5 | 1.3784
55 | Pinion | 7: 21; 10: 25; 29: 26; 30: 32; 34: 25; 36: 21; 57: 26; 58: 27; 59: 23 | 21 | 32 | 25 | 4.0497 | 55
55 | Ring | 7: 11; 10: 15; 29: 13; 30: 16; 34: 14; 36: 11; 57: 14; 58: 13; 59: 10 | 11 | 16 | 13.3333 | 2.0656
56 | Pinion | 7: 35; 10: 29; 29: 30; 30: 31; 34: 33; 36: 15; 57: 19; 58: 29; 59: 32 | 15 | 35 | 28.8333 | 7.111 | 56
56 | Ring | 7: 21; 10: 23; 29: 22; 30: 22; 34: 24; 36: 23; 57: 17; 58: 23; 59: 18 | 21 | 24 | 22.5 | 1.0488
57 | Pinion | 7: 2; 10: 3; 29: 4; 30: 0; 34: 3; 36: 1; 57: 13; 58: 1; 59: 0 | 0 | 4 | 2.1667 | 1.472 | 57
57 | Ring | 7: 2; 10: 3; 29: 2; 30: 1; 34: 1; 36: 3; 57: 9; 58: 2; 59: 3 | 1 | 3 | 2 | 0.89443
58 | Pinion | 7: 25; 10: 28; 29: 31; 30: 32; 34: 26; 36: 27; 57: 29; 58: 25; 59: 26 | 25 | 32 | 28.1667 | 2.7869 | 58
58 | Ring | 7: 16; 10: 18; 29: 17; 30: 19; 34: 18; 36: 13; 57: 19; 58: 16; 59: 16 | 13 | 19 | 16.8333 | 2.137
59 | Pinion | 7: 13; 10: 11; 29: 12; 30: 11; 34: 11; 36: 11; 57: 14; 58: 11; 59: 12 | 11 | 13 | 11.5 | 0.83666 | 59
59 | Ring | 7: 9; 10: 6; 29: 8; 30: 6; 34: 8; 36: 6; 57: 7; 58: 5; 59: 6 | 6 | 9 | 7.1667 | 1.3292
60 | Pinion | 7: 12; 10: 10; 29: 15; 30: 10; 34: 11; 36: 6; 58: 15; 59: 10 | 6 | 15 | 10.6667 | 2.9439 | 60
60 | Ring | 7: 4; 10: 9; 29: 6; 30: 5; 34: 5; 36: 4; 58: 5; 59: 4 | 4 | 9 | 5.5 | 1.8708
61 | Pinion | 7: 16; 10: 14; 29: 17; 30: 14; 34: 16; 36: 5; 58: 17; 59: 14 | 5 | 17 | 13.6667 | 4.4121 | 61
61 | Ring | 7: 6; 10: 9; 29: 10; 30: 6; 34: 7; 36: 4; 58: 11; 59: 8 | 4 | 10 | 7 | 2.1909
62 | Pinion | 7: 16; 10: 20; 29: 21; 30: 23; 34: 22; 36: 17; 58: 25; 59: 23 | 16 | 23 | 19.8333 | 2.7869 | 62
62 | Ring | 7: 9; 10: 13; 29: 11; 30: 11; 34: 10; 36: 10; 58: 13; 59: 10 | 9 | 13 | 10.6667 | 1.3663
63 | Pinion | 7: 15; 10: 17; 29: 13; 30: 15; 34: 14; 36: 13; 58: 17; 59: 16 | 13 | 17 | 14.5 | 1.5166 | 63
63 | Ring | 7: 7; 10: 9; 29: 6; 30: 6; 34: 7; 36: 5; 58: 8; 59: 7 | 5 | 9 | 6.6667 | 1.3663

## L-60
ASTM Gear Calibration Workshop
Lubrizol Corporation, Cleveland, OH, July 22-24, 2013
L-60 GEARS (Large Gear Only)
|  | Yanchar | Rose | Sanchez, A | Radonich | Adams | Rodriguez | Kozlowski | Lopez |  | Stocks | Foecking | Barrera |  | Lonsway | Aguirre | Trevino | Kozak | Kraemer | [15 empty] | Lind | Athey | Muransky | Potocar
SET # |  | 4 | 7 | 10 | 11 | 16 | 22 | 25 | 27 | 28 | 29 | 30 | 34 | 35 | 36 | 37 | 38 | 39 | 40 | 41 | 42 | 43 | 44 | 45 | 46 | 47 | 48 | 49 | 50 | 51 | 52 | 53 | 54 | 55 | 56 | 57 | 58 | 59 | 60 | 61 | MIN | MAX | AVG | Std Dev | id | mean | std | n
1C | Varnish | 7: 4.26; 10: 5.93; 29: 5.5; 30: 4.6; 34: 4.88; 36: 3.2; 39: 4.48; 56: 4.4 | 3.2 | 5.93 | 4.6929 | 0.88383 | 10 | 4.3965 | 0.72958 | 57
1C | Sludge | 7: 9.75; 10: 9.5; 29: 9.75; 30: 9.6; 34: 9.75; 36: 9.3; 39: 9.75 | 9.3 | 9.75 | 9.6286 | 0.17525 |  | 9.5137 | 0.2148
2C | Varnish | 7: 9.2; 10: 9.5; 29: 9.5; 30: 9.4; 34: 9.7; 36: 9.7; 39: 9.5; 56: 9.4 | 9.2 | 9.7 | 9.5 | 0.17321 | 18 | 9.3223 | 0.27633 | 44
2C | Sludge | 7: 9.75; 10: 9.75; 29: 9.75; 30: 9.7; 34: 9.75; 36: 9.75; 39: 9.76 | 9.7 | 9.76 | 9.7443 | 0.019881 |  | . | .
3C | Varnish | 7: 8.1; 10: 8.86; 29: 8.4; 30: 8.975; 34: 9; 36: 8.8; 39: 8.2; 56: 8.7 | 8.1 | 9 | 8.6193 | 0.37763 | 4 | 8.5255 | 0.31546 | 42
3C | Sludge | 7: 9.75; 10: 9.75; 29: 9.75; 30: 9.7; 34: 9.75; 36: 9.75; 39: 9.75 | 9.7 | 9.75 | 9.7429 | 0.018898 |  | 9.71 | 0.05372
4C | Varnish | 7: 8.3; 10: 7.88; 29: 8.4; 30: 7.44; 34: 9; 36: 8.6; 39: 8.3; 56: 8.5 | 7.44 | 9 | 8.2743 | 0.50023 | 8 | 7.9931 | 0.33553 | 51
4C | Sludge | 7: 9.75; 10: 9.75; 29: 9.75; 30: 9.7; 34: 9.75; 36: 9.75; 39: 9.75 | 9.7 | 9.75 | 9.7429 | 0.018898 |  | 9.7725 | 0.04683
5 | Varnish | 7: 6.11; 10: 3.07; 29: 5.61; 30: 5.41; 34: 5.8; 36: 5; 39: 5.84; 56: 5.3 | 3.07 | 6.11 | 5.2629 | 1.0295 | 11 | 4.7706 | 1.0171 | 31
5 | Sludge | 7: 9.75; 10: 9.56; 29: 9.75; 30: 9.75; 34: 9.75; 36: 9.6; 39: 9.75 | 9.56 | 9.75 | 9.7014 | 0.083751 |  | . | .
6 | Varnish | 7: 9.1; 10: 9.4; 29: 9.5; 30: 9.5; 34: 9.5; 36: 8.9; 39: 9.5; 56: 9.6 | 8.9 | 9.5 | 9.3429 | 0.24398 | 24 | 9.5691 | 0.2099 | 21
6 | Sludge | 7: 9.75; 10: 9.75; 29: 9.7; 30: 9.75; 34: 9.75; 36: 9.75; 39: 9.75 | 9.7 | 9.75 | 9.7429 | 0.018898 |  | 9.7963 | 0.07405
7 | Varnish | 7: 8.45; 10: 7.96; 29: 7.59; 30: 7.88; 34: 7.1; 36: 7.6; 39: 8.1; 56: 7.5 | 7.1 | 8.45 | 7.8114 | 0.4316 | 9 | 7.337 | 0.68355 | 43
7 | Sludge | 7: 9.64; 10: 9.59; 29: 9.64; 30: 9.63; 34: 9.62; 36: 9.66; 39: 9.75 | 9.59 | 9.75 | 9.6471 | 0.050238 |  | . | .
8 | Varnish | 7: 8.8; 10: 9.6; 29: 9.2; 30: 9.35; 34: 9.7; 36: 9.6; 39: 9.6; 56: 9.6 | 8.8 | 9.7 | 9.4071 | 0.31941 | 1 | 9.2493 | 0.30058 | 43
8 | Sludge | 7: 9.5; 10: 9.75; 29: 9.73; 30: 9.75; 34: 9.75; 36: 9.75; 39: 9.75 | 9.5 | 9.75 | 9.7114 | 0.093529 |  | . | .
9 | Varnish | 7: 8; 10: 8.33; 29: 8.4; 30: 9.04; 34: 8.6; 36: 8.4; 39: 8.6; 56: 8.4 | 8 | 9.04 | 8.4814 | 0.31835 | 25 | 8.1843 | 0.28562 | 14
9 | Sludge | 7: 9.7; 10: 9.75; 29: 9.75; 30: 9.75; 34: 9.75; 36: 9.75; 39: 9.75 | 9.7 | 9.75 | 9.7429 | 0.018898 |  | . | .
10 | Varnish | 7: 7.9; 10: 7.9; 29: 8; 30: 8.61; 34: 7.5; 36: 8.1; 39: 8.3; 56: 7.9 | 7.5 | 8.61 | 8.0443 | 0.34842 | 28 | 7.8086 | 0.24057 | 14
10 | Sludge | 7: 9.7; 10: 9.75; 29: 9.75; 30: 9.75; 34: 9.75; 36: 9.75; 39: 9.75 | 9.7 | 9.75 | 9.7429 | 0.018898 |  | . | .

## Parts coding (hidden)
L-33 | CMIR | L-37 | RCMS Pinion # | L-37 | Ring # | L-42 | RCMS Set # | L-60 | id
1C | LZ 84753 | 1C | 26 | 1C |  | 1C | 43 | 1C | 10
2C | SR 74953 | 2C | 7 | 2C |  | 2C | 1 | 2C | 18
3 | EG 87356 | 3C | 15 | 3C |  | 3C | 22 | 3C | 4
4 | LZ 84748 | 4C | 57 | 4C |  | 4C | 28 | 4C | 8
5 | LZ 84752 | 5 | 30 | 5 |  | 5 | 35 | 5 | 11
spare | LZ 84749 | 6 | 3 | 6 |  | 6 | 36 | 6 | 24
spare | EG 89623 | 7 | 53 | 7 |  | 7 | 4 | 7 | 9
|  | 8 | 37 | 8 |  | 8 | 38 | 8 | 1
|  | 9 | 35 | 9 |  | 9 | 39 | 9 | 25
|  | 10 | 10 | 10 |  | 10 | 40 | 10 | 28
|  | 11 | 22 | 11 |  | 11 | 41
|  | 12 | 47 | 12 |  | 12 | 42
| 1C | 2C | 3 | 4 | 5 | spare | spare |  |  | l331k | 2
TESTKEY | 84753-L331 | 74953-L331 | 87356-L331 | 84748-L331 | 84752-L331 | 84749-L331 | 89623-L331 |  |  | l37pinionk | 2
LAB | LZ | SR | EG | LZ | LZ | LZ | EG |  |  | l37ringk | 2
IND | 123-2 | 155 | 123-2 | 155-1 | 123-2 | 155-1 | 155-1 |  |  | l42k | 2
LTMSDATE | 20130424 | 20130122 | 20130502 | 20130110 | 20130109 | 20130423 | 20130214 |  |  | l601k | 2
RCDCPINC | 9 | 10 | 9 | 10 | 10 | 10 | 8
RCDCDFGC | 9 | 10 | 8 | 10 | 8 | 8 | 9
RCDCDFGS | 9 | 10 | 8 | 10 | 8 | 8 | 10
RCDCAXHC | 8 | 8 | 9 | 8 | 8 | 10 | 9
RCDCDGR | 8 | 10 | 10 | 10 | 8 | 10 | 10
RCDCDPIN | 8 | 10 | 10 | 10 | 9 | 10 | 10
RCBDPNR | 8 | 10 | 9 | 10 | 8 | 10 | 10
RCBDPNC | 8 | 10 | 10 | 10 | 8 | 10 | 10
RCBDFCR | 8 | 10 | 9 | 10 | 8 | 10 | 9
RCBDFCC | 8 | 10 | 9 | 10 | 8 | 10 | 9
RUST | 8.4 | 9.7 | 9 | 9.7 | 8.3 | 9.4 | 9.3