## L-33
ASTM Gear Calibration Workshop
Intertek Automotive Research, San Antonio, TX, January 21-23, 2014
L-33 GEARS
|  | Yanchar | Rose | Sanchez, A | Radonich | Adams | Rodriguez | Kozlowski | Lopez |  | Stocks | Foecking | Barrera |  | Lonsway | Aguirre | Trevino | Kozak | Kraemer | [15 empty] | Dwornick | Potocar | Lopez | [8 empty] | Original
Set # | AREA | 4 | 7 | 10 | 11 | 16 | 22 | 25 | 27 | 28 | 29 | 30 | 34 | 35 | 36 | 37 | 38 | 39 | 40 | 41 | 42 | 43 | 44 | 45 | 46 | 47 | 48 | 49 | 50 | 51 | 52 | 53 | 54 | 55 | 56 | 57 | 58 | 59 | 60 | 61 | MIN | MAX | AVG | Std Dev | CMIR | Results | Oil
1C | 1 | 10: 10; 22: 10; 36: 10; 37: 9; 40: 8; 57: 10 | 8 | 10 | 9.4 | 0.89443 | EG | 8 | 123-2
1C | 2 | 10: 8; 22: 8; 36: 8; 37: 8; 40: 8; 57: 8 | 8 | 8 | 8 | 0 | 92776 | 8
1C | 3 | 10: 8; 22: 8; 36: 8; 37: 8; 40: 8; 57: 8 | 8 | 8 | 8 | 0 |  | 8
1C | 4 | 10: 9; 22: 10; 36: 10; 37: 9; 40: 8; 57: 9 | 8 | 10 | 9.2 | 0.83666 |  | 9
1C | 5 | 10: 9; 22: 9; 36: 9; 37: 9; 40: 9; 57: 10 | 9 | 9 | 9 | 0 |  | 9
1C | 6 | 10: 9; 22: 9; 36: 9; 37: 9; 40: 8; 57: 8 | 8 | 9 | 8.8 | 0.44721 |  | 8
1C | 7 | 10: 8; 22: 9; 36: 9; 37: 8; 40: 8; 57: 10 | 8 | 9 | 8.4 | 0.54772 |  | 8
1C | 8 | 10: 9; 22: 10; 36: 9; 37: 9; 40: 9; 57: 10 | 9 | 10 | 9.2 | 0.44721 |  | 9
1C | 9 | 10: 8; 22: 8; 36: 8; 37: 8; 40: 8; 57: 8 | 8 | 8 | 8 | 0 |  | 8
1C | 10 | 10: 8; 22: 8; 36: 8; 37: 8; 40: 8; 57: 8 | 8 | 8 | 8 | 0 |  | 8
| Total Rust | 10: 8.584; 22: 8.887; 36: 8.804; 37: 8.497; 40: 8.162; 57: 8.769 | 8.162 | 8.887 | 8.5868 | 0.2854 |  | 8.3 | 8.74
0.26
2C | 1 | 10: 10; 22: 10; 36: 10; 37: 10; 40: 10; 57: 10; 58: 10 | 10 | 10 | 10 | 0 | LZ | 10 | 155
2C | 2 | 10: 10; 22: 10; 36: 10; 37: 10; 40: 10; 57: 10; 58: 10 | 10 | 10 | 10 | 0 | 84750 | 8
2C | 3 | 10: 10; 22: 10; 36: 10; 37: 10; 40: 10; 57: 10; 58: 10 | 10 | 10 | 10 | 0 |  | 10
2C | 4 | 10: 10; 22: 10; 36: 10; 37: 10; 40: 9; 57: 9; 58: 10 | 9 | 10 | 9.8 | 0.44721 |  | 9
2C | 5 | 10: 10; 22: 10; 36: 10; 37: 10; 40: 10; 57: 10; 58: 10 | 10 | 10 | 10 | 0 |  | 10
2C | 6 | 10: 10; 22: 10; 36: 10; 37: 10; 40: 10; 57: 10; 58: 10 | 10 | 10 | 10 | 0 |  | 10
2C | 7 | 10: 10; 22: 10; 36: 10; 37: 10; 40: 10; 57: 10; 58: 10 | 10 | 10 | 10 | 0 |  | 10
2C | 8 | 10: 10; 22: 10; 36: 10; 37: 10; 40: 10; 57: 10; 58: 10 | 10 | 10 | 10 | 0 |  | 10
2C | 9 | 10: 10; 22: 10; 36: 10; 37: 10; 40: 10; 57: 10; 58: 10 | 10 | 10 | 10 | 0 |  | 10
2C | 10 | 10: 10; 22: 10; 36: 10; 37: 10; 40: 10; 57: 10; 58: 10 | 10 | 10 | 10 | 0 |  | 10
| Total Rust | 10: 10; 22: 10; 36: 10; 37: 10; 40: 9.831; 57: 9.831; 58: 10 | 9.831 | 10 | 9.9662 | 0.075579 |  | 9.4 | 9.58
0.25
3 | 1 | 10: 9; 22: 9; 36: 9; 37: 9; 40: 9; 57: 9 | 9 | 9 | 9 | 0 | EG | 8 | 123-2
3 | 2 | 10: 8; 22: 8; 36: 8; 37: 8; 40: 8; 57: 8 | 8 | 8 | 8 | 0 | 87804 | 8
3 | 3 | 10: 8; 22: 8; 36: 8; 37: 8; 40: 8; 57: 8 | 8 | 8 | 8 | 0 |  | 8
3 | 4 | 10: 8; 22: 8; 36: 8; 37: 8; 40: 8; 57: 8 | 8 | 8 | 8 | 0 |  | 8
3 | 5 | 10: 9; 22: 9; 36: 9; 37: 9; 40: 9; 57: 9 | 9 | 9 | 9 | 0 |  | 9
3 | 6 | 10: 8; 22: 9; 36: 8; 37: 9; 40: 9; 57: 9 | 8 | 9 | 8.6 | 0.54772 |  | 9
3 | 7 | 10: 8; 22: 8; 36: 8; 37: 8; 40: 8; 57: 8 | 8 | 8 | 8 | 0 |  | 8
3 | 8 | 10: 8; 22: 8; 36: 8; 37: 9; 40: 8; 57: 9 | 8 | 9 | 8.2 | 0.44721 |  | 8
3 | 9 | 10: 8; 22: 8; 36: 8; 37: 9; 40: 9; 57: 8 | 8 | 9 | 8.4 | 0.54772 |  | 8
3 | 10 | 10: 8; 22: 8; 36: 8; 37: 8; 40: 8; 57: 8 | 8 | 8 | 8 | 0 |  | 8
| Total Rust | 10: 8.166; 22: 8.245; 36: 8.166; 37: 8.399; 40: 8.316; 57: 8.328 | 8.166 | 8.399 | 8.2584 | 0.10043 |  | 8.2 | 8.74
0.26
4 | 1 | 10: 10; 22: 10; 36: 10; 37: 10; 40: 10; 57: 10 | 10 | 10 | 10 | 0 | SR | 10 | 155-1
4 | 2 | 10: 9; 22: 9; 36: 10; 37: 10; 40: 10; 57: 10 | 9 | 10 | 9.6 | 0.54772 | 74954 | 9
4 | 3 | 10: 9; 22: 9; 36: 10; 37: 10; 40: 10; 57: 10 | 9 | 10 | 9.6 | 0.54772 |  | 9
4 | 4 | 10: 10; 22: 10; 36: 10; 37: 10; 40: 10; 57: 10 | 10 | 10 | 10 | 0 |  | 10
4 | 5 | 10: 10; 22: 10; 36: 10; 37: 10; 40: 10; 57: 10 | 10 | 10 | 10 | 0 |  | 10
4 | 6 | 10: 10; 22: 10; 36: 10; 37: 10; 40: 10; 57: 10 | 10 | 10 | 10 | 0 |  | 10
4 | 7 | 10: 10; 22: 10; 36: 10; 37: 10; 40: 10; 57: 10 | 10 | 10 | 10 | 0 |  | 10
4 | 8 | 10: 10; 22: 10; 36: 10; 37: 10; 40: 9; 57: 10 | 9 | 10 | 9.8 | 0.44721 |  | 10
4 | 9 | 10: 10; 22: 10; 36: 10; 37: 10; 40: 10; 57: 10 | 10 | 10 | 10 | 0 |  | 10
4 | 10 | 10: 10; 22: 10; 36: 10; 37: 10; 40: 9; 57: 10 | 9 | 10 | 9.8 | 0.44721 |  | 10
| Total Rust | 10: 9.713; 22: 9.713; 36: 10; 37: 10; 40: 9.823; 57: 10 | 9.713 | 10 | 9.8498 | 0.14428 |  | 9.7 | 9.58
0.25
5 | 1 | 10: 8; 22: 9; 36: 8; 37: 9; 40: 9; 57: 9; 58: 8 | 8 | 9 | 8.6 | 0.54772 | EG | 8 | 123-2
5 | 2 | 10: 9; 22: 9; 36: 9; 37: 9; 40: 8; 57: 10; 58: 9 | 8 | 9 | 8.8 | 0.44721 | 89624 | 9
5 | 3 | 10: 10; 22: 10; 36: 10; 37: 10; 40: 9; 57: 10; 58: 8 | 9 | 10 | 9.8 | 0.44721 |  | 10
5 | 4 | 10: 9; 22: 9; 36: 9; 37: 9; 40: 9; 57: 9; 58: 8 | 9 | 9 | 9 | 0 |  | 9
5 | 5 | 10: 10; 22: 10; 36: 10; 37: 10; 40: 10; 57: 10; 58: 9 | 10 | 10 | 10 | 0 |  | 10
5 | 6 | 10: 8; 22: 8; 36: 8; 37: 8; 40: 8; 57: 8; 58: 8 | 8 | 8 | 8 | 0 |  | 8
5 | 7 | 10: 9; 22: 9; 36: 9; 37: 9; 40: 9; 57: 9; 58: 9 | 9 | 9 | 9 | 0 |  | 9
5 | 8 | 10: 9; 22: 8; 36: 9; 37: 9; 40: 9; 57: 9; 58: 9 | 8 | 9 | 8.8 | 0.44721 |  | 9
5 | 9 | 10: 8; 22: 8; 36: 8; 37: 8; 40: 9; 57: 8; 58: 9 | 8 | 9 | 8.2 | 0.44721 |  | 8
5 | 10 | 10: 8; 22: 8; 36: 8; 37: 8; 40: 8; 57: 8; 58: 9 | 8 | 8 | 8 | 0 |  | 8
| Total Rust | 10: 8.842; 22: 8.846; 36: 8.842; 37: 8.929; 40: 8.713; 57: 9.122; 58: 8.571 | 8.713 | 8.929 | 8.8344 | 0.077358 |  | 8.8 | 8.74
0.26

## L-33-2
ASTM Gear Calibration Workshop
Intertek Automotive Research, San Antonio, TX, January 21-23, 2014
L-33-2 GEARS
|  | Yanchar | Rose | Sanchez, A | Radonich | Adams | Rodriguez | Kozlowski | Lopez |  | Stocks | Foecking | Barrera |  | Lonsway | Aguirre | Trevino | Kozak | Kraemer | [15 empty] | Dwornick | Potocar | Lopez | [8 empty] | Original
Set # | AREA | 4 | 7 | 10 | 11 | 16 | 22 | 25 | 27 | 28 | 29 | 30 | 34 | 35 | 36 | 37 | 38 | 39 | 40 | 41 | 42 | 43 | 44 | 45 | 46 | 47 | 48 | 49 | 50 | 51 | 52 | 53 | 54 | 55 | 56 | 57 | 58 | 59 | 60 | 61 | MIN | MAX | AVG | Std Dev | CMIR | Results | Oil
1 | 1 | 10: 8; 22: 8; 34: 9; 36: 8; 37: 8; 40: 9 | 8 | 9 | 8.3333 | 0.5164 | LZ | 8 | 123-2
1 | 2 | 10: 8; 22: 8; 34: 8; 36: 8; 37: 8; 40: 8 | 8 | 8 | 8 | 0 | 89962 | 5
1 | 3 | 10: 8; 22: 8; 34: 8; 36: 8; 37: 8; 40: 8 | 8 | 8 | 8 | 0 |  | 8
1 | 4 | 10: 9; 22: 10; 34: 10; 36: 10; 37: 9; 40: 9 | 9 | 10 | 9.5 | 0.54772 |  | 10
1 | 5 | 10: 8; 22: 8; 34: 8; 36: 8; 37: 8; 40: 8 | 8 | 8 | 8 | 0 |  | 8
1 | 6 | 10: 8; 22: 8; 34: 8; 36: 8; 37: 8; 40: 8 | 8 | 8 | 8 | 0 |  | 8
1 | 7 | 10: 8; 22: 8; 34: 8; 36: 8; 37: 8; 40: 9 | 8 | 9 | 8.1667 | 0.40825 |  | 8
1 | 8 | 10: 8; 22: 8; 34: 8; 36: 8; 37: 8; 40: 8 | 8 | 8 | 8 | 0 |  | 8
1 | 9 | 10: 8; 22: 8; 34: 8; 36: 8; 37: 8; 40: 8 | 8 | 8 | 8 | 0 |  | 8
1 | 10 | 10: 8; 22: 8; 34: 8; 36: 8; 37: 8; 40: 8 | 8 | 8 | 8 | 0 |  | 8
| Total Rust | 10: 8.169; 22: 8.338; 34: 8.425; 36: 8.338; 37: 8.169; 40: 8.307 | 8.169 | 8.425 | 8.291 | 0.10237 |  | 7.76 | 8.74
0.26
2 | 1 | 10: 10; 22: 10; 34: 9; 36: 10; 37: 10; 40: 10 | 9 | 10 | 9.8333 | 0.40825 | EG | 9 | 155-1
2 | 2 | 10: 9; 22: 9; 34: 8; 36: 8; 37: 8; 40: 9 | 8 | 9 | 8.5 | 0.54772 | 92771 | 8
2 | 3 | 10: 9; 22: 9; 34: 8; 36: 9; 37: 8; 40: 9 | 8 | 9 | 8.6667 | 0.5164 |  | 8
2 | 4 | 10: 8; 22: 8; 34: 8; 36: 8; 37: 8; 40: 9 | 8 | 9 | 8.1667 | 0.40825 |  | 8
2 | 5 | 10: 9; 22: 9; 34: 8; 36: 9; 37: 9; 40: 9 | 8 | 9 | 8.8333 | 0.40825 |  | 10
2 | 6 | 10: 9; 22: 10; 34: 8; 36: 10; 37: 9; 40: 10 | 8 | 10 | 9.3333 | 0.8165 |  | 10
2 | 7 | 10: 10; 22: 10; 34: 9; 36: 10; 37: 10; 40: 10 | 9 | 10 | 9.8333 | 0.40825 |  | 10
2 | 8 | 10: 10; 22: 10; 34: 9; 36: 10; 37: 10; 40: 10 | 9 | 10 | 9.8333 | 0.40825 |  | 10
2 | 9 | 10: 10; 22: 10; 34: 8; 36: 10; 37: 10; 40: 10 | 8 | 10 | 9.6667 | 0.8165 |  | 10
2 | 10 | 10: 10; 22: 10; 34: 8; 36: 10; 37: 10; 40: 10 | 8 | 10 | 9.6667 | 0.8165 |  | 10
| Total Rust | 10: 9.217; 22: 9.296; 34: 8.221; 36: 9.103; 37: 8.93; 40: 9.465 | 8.221 | 9.465 | 9.0387 | 0.43916 |  | 9 | 9.58
0.25

## L-37 Pinion
ASTM Gear Calibration Workshop
Intertek Automotive Research, San Antonio, TX, January 21-23, 2014
L-37 PINION GEARS
|  | Yanchar | Rose | Sanchez, A | Radonich | Adams | Rodriguez | Kozlowski | Lopez |  | Stocks | Foecking | Barrera |  | Lonsway | Aguirre | Trevino | Kozak | Kraemer | [15 empty] | Dwornick | Potocar | Lopez | [7 empty] | RCMS | RCMS | RCMS
SET # | DISTRESS | 4 | 7 | 10 | 11 | 16 | 22 | 25 | 27 | 28 | 29 | 30 | 34 | 35 | 36 | 37 | 38 | 39 | 40 | 41 | 42 | 43 | 44 | 45 | 46 | 47 | 48 | 49 | 50 | 51 | 52 | 53 | 54 | 55 | 56 | 57 | 58 | 59 | 60 | 61 | MIN | MAX | AVG | Std Dev | Pinion # | Mean | STD | n
1C | Ridging | 7: 6; 10: 5; 22: 6; 29: 5; 36: 5; 37: 3; 39: 5; 40: 6; 57: 5; 58: 5 | 3 | 6 | 5.125 | 0.99103 | 47 | 5.1 | 0.73 | 35
1C | Rippling | 7: 8; 10: 8; 22: 9; 29: 8; 36: 10; 37: 8; 39: 8; 40: 8; 57: 10; 58: 8 | 8 | 10 | 8.375 | 0.74402 |  | 8.8 | 0.51
1C | Wear | 7: 6; 10: 6; 22: 6; 29: 6; 36: 6; 37: 6; 39: 8; 40: 6; 57: 8; 58: 6 | 6 | 8 | 6.25 | 0.70711 |  | 6.1 | 0.32
1C | Spitting | 7: 9.9; 10: 9.9; 22: 9.9; 29: 9.9; 36: 9.9; 37: 9.9; 39: 9.9; 40: 9.9; 57: 9.9; 58: 9.9 | 9.9 | 9.9 | 9.9 | 0 |  | 9.89 | 0.036
2C | Ridging | 7: 9; 10: 9; 22: 9; 29: 9; 36: 9; 37: 9; 39: 9; 40: 9; 57: 9; 58: 10 | 9 | 9 | 9 | 0 | 26 | 9.6 | 0.5 | 38
2C | Rippling | 7: 10; 10: 9; 22: 9; 29: 9; 36: 10; 37: 9; 39: 9; 40: 8; 57: 9; 58: 9 | 8 | 10 | 9.125 | 0.64087 |  | 9.4 | 0.54
2C | Wear | 7: 7; 10: 8; 22: 8; 29: 8; 36: 8; 37: 9; 39: 8; 40: 9; 57: 8; 58: 9 | 7 | 9 | 8.125 | 0.64087 |  | 8.3 | 0.5
2C | Spitting | 7: 9.9; 10: 9.9; 22: 9.9; 29: 9.9; 36: 9.9; 37: 9.9; 39: 9.9; 40: 9.9; 57: 9.9; 58: 9.9 | 9.9 | 9.9 | 9.9 | 0 |  | 9.92 | 0.039
3C | Ridging | 7: 9; 10: 9; 22: 9; 29: 9; 36: 9; 37: 9; 39: 9; 40: 8; 57: 9; 58: 9 | 8 | 9 | 8.875 | 0.35355 | 7 | 9 | 0.24 | 36
3C | Rippling | 7: 9; 10: 8; 22: 9; 29: 9; 36: 10; 37: 9; 39: 8; 40: 8; 57: 10; 58: 9 | 8 | 10 | 8.75 | 0.70711 |  | 8.8 | 0.62
3C | Wear | 7: 6; 10: 6; 22: 7; 29: 6; 36: 6; 37: 6; 39: 8; 40: 7; 57: 8; 58: 6 | 6 | 8 | 6.5 | 0.75593 |  | 6.4 | 0.6
3C | Spitting | 7: 9.9; 10: 9.9; 22: 9.9; 29: 9.9; 36: 9.9; 37: 9.9; 39: 9.9; 40: 9.9; 57: 9.9; 58: 9.9 | 9.9 | 9.9 | 9.9 | 0 |  | 9.89 | 0.023
4C | Ridging | 7: 6; 10: 6; 22: 6; 29: 6; 36: 5; 37: 5; 39: 6; 40: 6; 57: 7; 58: 5 | 5 | 6 | 5.75 | 0.46291 | 15 | 5.6 | 0.7 | 40
4C | Rippling | 7: 8; 10: 9; 22: 8; 29: 8; 36: 8; 37: 8; 39: 9; 40: 7; 57: 10; 58: 9 | 7 | 9 | 8.125 | 0.64087 |  | 8.6 | 0.68
4C | Wear | 7: 5; 10: 6; 22: 6; 29: 5; 36: 5; 37: 6; 39: 6; 40: 7; 57: 5; 58: 6 | 5 | 7 | 5.75 | 0.70711 |  | 5.6 | 0.5
4C | Spitting | 7: 7; 10: 8; 22: 8; 29: 8; 36: 7; 37: 7; 39: 8; 40: 9.8; 57: 7.9; 58: 8 | 7 | 9.8 | 7.85 | 0.93044 |  | 7.63 | 0.49
5 | Ridging | 7: 8; 10: 9; 22: 9; 29: 9; 36: 9; 37: 9; 39: 9; 40: 8; 57: 9; 58: 9 | 8 | 9 | 8.75 | 0.46291 | 57 | 8.9 | 0.34 | 32
5 | Rippling | 7: 9; 10: 8; 22: 8; 29: 9; 36: 8; 37: 8; 39: 9; 40: 8; 57: 8; 58: 8 | 8 | 9 | 8.375 | 0.51755 |  | 8.6 | 0.62
5 | Wear | 7: 5; 10: 6; 22: 6; 29: 6; 36: 6; 37: 6; 39: 7; 40: 7; 57: 6; 58: 6 | 5 | 7 | 6.125 | 0.64087 |  | 5.9 | 0.3
5 | Spitting | 7: 9.3; 10: 9.6; 22: 9.8; 29: 9.5; 36: 9.7; 37: 9.7; 39: 9.5; 40: 9.8; 57: 9.8; 58: 9.7 | 9.3 | 9.8 | 9.6125 | 0.17269 |  | 9.6 | 0.106
6 | Ridging | 7: 9; 10: 9; 22: 9; 29: 9; 36: 9; 37: 9; 39: 9; 40: 9; 57: 9; 58: 9 | 9 | 9 | 9 | 0 | 30 | 9.2 | 0.38 | 35
6 | Rippling | 7: 6; 10: 6; 22: 6; 29: 5; 36: 6; 37: 6; 39: 6; 40: 6; 57: 6; 58: 6 | 5 | 6 | 5.875 | 0.35355 |  | 4.5 | 0.61
6 | Wear | 7: 6; 10: 6; 22: 6; 29: 6; 36: 6; 37: 6; 39: 7; 40: 7; 57: 5; 58: 6 | 6 | 7 | 6.25 | 0.46291 |  | 6 | 0.24
6 | Spitting | 7: 9.8; 10: 9.9; 22: 9.9; 29: 9.8; 36: 9.9; 37: 9.9; 39: 9.9; 40: 9.9; 57: 9.9; 58: 9.9 | 9.8 | 9.9 | 9.875 | 0.046291 |  | 9.89 | 0.028
7 | Ridging | 7: 8; 10: 8; 22: 9; 29: 7; 36: 9; 37: 9; 39: 8; 40: 9; 57: 9; 58: 8 | 7 | 9 | 8.375 | 0.74402 | 3 | 8.3 | 0.59 | 34
7 | Rippling | 7: 8; 10: 6; 22: 7; 29: 7; 36: 7; 37: 8; 39: 7; 40: 8; 57: 7; 58: 7 | 6 | 8 | 7.25 | 0.70711 |  | 6.9 | 0.6
7 | Wear | 7: 6; 10: 6; 22: 6; 29: 6; 36: 6; 37: 6; 39: 7; 40: 6; 57: 6; 58: 6 | 6 | 7 | 6.125 | 0.35355 |  | 6 | 0.17
7 | Spitting | 7: 9.9; 10: 9.9; 22: 9.9; 29: 9.9; 36: 9.9; 37: 9.8; 39: 9.9; 40: 9.9; 57: 9.9; 58: 9.9 | 9.8 | 9.9 | 9.8875 | 0.035355 |  | 9.88 | 0.041
8 | Ridging | 7: 9; 10: 9; 22: 9; 29: 9; 36: 9; 37: 9; 39: 9; 40: 7; 57: 8; 58: 9 | 7 | 9 | 8.75 | 0.70711 | 53 | 9.2 | 0.48 | 30
8 | Rippling | 7: 8; 10: 9; 22: 9; 29: 9; 36: 8; 37: 9; 39: 9; 40: 7; 57: 9; 58: 9 | 7 | 9 | 8.5 | 0.75593 |  | 8.8 | 0.46
8 | Wear | 7: 7; 10: 7; 22: 7; 29: 7; 36: 7; 37: 6; 39: 8; 40: 7; 57: 7; 58: 7 | 6 | 8 | 7 | 0.53452 |  | 6.9 | 0.61
8 | Spitting | 7: 9.9; 10: 9.9; 22: 9.9; 29: 9.9; 36: 9.9; 37: 9.9; 39: 9.9; 40: 9.9; 57: 9.9; 58: 9.9 | 9.9 | 9.9 | 9.9 | 0 |  | 9.9 | 0.018
9 | Ridging | 7: 8; 10: 9; 22: 9; 29: 9; 36: 9; 37: 9; 39: 9; 40: 9; 57: 9; 58: 9 | 8 | 9 | 8.875 | 0.35355 | 37 | 9.2 | 0.53 | 37
9 | Rippling | 7: 9; 10: 9; 22: 9; 29: 9; 36: 9; 37: 9; 39: 9; 40: 8; 57: 9; 58: 9 | 8 | 9 | 8.875 | 0.35355 |  | 9.1 | 0.43
9 | Wear | 7: 7; 10: 7; 22: 7; 29: 7; 36: 6; 37: 7; 39: 8; 40: 9; 57: 9; 58: 8 | 6 | 9 | 7.25 | 0.88641 |  | 7.7 | 0.58
9 | Spitting | 7: 9.9; 10: 9.9; 22: 9.9; 29: 9.9; 36: 9.9; 37: 9.9; 39: 9.9; 40: 10; 57: 9.9; 58: 9.9 | 9.9 | 10 | 9.9125 | 0.035355 |  | 9.91 | 0.023
10 | Ridging | 7: 7; 10: 7; 22: 8; 29: 7; 36: 9; 37: 7; 39: 8; 40: 7; 57: 7; 58: 7 | 7 | 9 | 7.5 | 0.75593 | 35 | 7.6 | 0.73 | 36
10 | Rippling | 7: 5; 10: 4; 22: 6; 29: 5; 36: 5; 37: 6; 39: 7; 40: 6; 57: 6; 58: 6 | 4 | 7 | 5.5 | 0.92582 |  | 4.8 | 0.69
10 | Wear | 7: 7; 10: 6; 22: 7; 29: 6; 36: 7; 37: 7; 39: 8; 40: 7; 57: 8; 58: 6 | 6 | 8 | 6.875 | 0.64087 |  | 6.6 | 0.55
10 | Spitting | 7: 9.9; 10: 9.9; 22: 9.9; 29: 9.9; 36: 9.9; 37: 9.9; 39: 9.9; 40: 9.9; 57: 9.9; 58: 9.9 | 9.9 | 9.9 | 9.9 | 0 |  | 9.9 | 0.017
11 | Ridging | 7: 8; 10: 9; 22: 9; 29: 8; 36: 9; 37: 9; 39: 8; 40: 8; 57: 8; 58: 8 | 8 | 9 | 8.5 | 0.53452 | 10 | 8.4 | 0.6 | 34
11 | Rippling | 7: 7; 10: 6; 22: 6; 29: 6; 36: 6; 37: 8; 39: 9; 40: 7; 57: 7; 58: 7 | 6 | 9 | 6.875 | 1.126 |  | 6.4 | 0.65
11 | Wear | 7: 5; 10: 6; 22: 5; 29: 5; 36: 5; 37: 6; 39: 6; 40: 6; 57: 6; 58: 6 | 5 | 6 | 5.5 | 0.53452 |  | 5.6 | 0.5
11 | Spitting | 7: 9.9; 10: 9.9; 22: 9.9; 29: 9.9; 36: 9.9; 37: 9.9; 39: 9.9; 40: 9.8; 57: 9.9; 58: 9.8 | 9.8 | 9.9 | 9.8875 | 0.035355 |  | 9.87 | 0.67
12 | Ridging | 7: 8; 10: 9; 22: 9; 29: 9; 36: 9; 37: 9; 39: 9; 40: 8; 57: 9; 58: 9 | 8 | 9 | 8.75 | 0.46291 | 22 | 9.1 | 0.42 | 34
12 | Rippling | 7: 10; 10: 9; 22: 9; 29: 10; 36: 9; 37: 10; 39: 9; 40: 8; 57: 10; 58: 9 | 8 | 10 | 9.25 | 0.70711 |  | 9.2 | 0.59
12 | Wear | 7: 6; 10: 6; 22: 6; 29: 7; 36: 6; 37: 6; 39: 7; 40: 7; 57: 7; 58: 6 | 6 | 7 | 6.375 | 0.51755 |  | 6.4 | 0.5
12 | Spitting | 7: 9.9; 10: 9.9; 22: 9.9; 29: 9.9; 36: 9.9; 37: 9.9; 39: 9.9; 40: 9.9; 57: 9.9; 58: 9.9 | 9.9 | 9.9 | 9.9 | 0 |  | 9.88 | 0.039

## L-37 Ring
ASTM Gear Calibration Workshop
Intertek Automotive Research, San Antonio, TX, January 21-23, 2014
L-37 RING GEARS
|  | Yanchar | Rose | Sanchez, A | Radonich | Adams | Rodriguez | Kozlowski | Lopez |  | Stocks | Foecking | Barrera |  | Lonsway | Aguirre | Trevino | Kozak | Kraemer | [15 empty] | Dwornick | Potocar | Lopez | [7 empty] | July 2013 workshop |  |  |  | January 2013 workshop
SET # | DISTRESS | 4 | 7 | 10 | 11 | 16 | 22 | 25 | 27 | 28 | 29 | 30 | 34 | 35 | 36 | 37 | 38 | 39 | 40 | 41 | 42 | 43 | 44 | 45 | 46 | 47 | 48 | 49 | 50 | 51 | 52 | 53 | 54 | 55 | 56 | 57 | 58 | 59 | 60 | 61 | MIN | MAX | AVG | Std Dev | MIN | MAX | AVG | Std Dev | MIN | MAX | AVG | Std Dev
1C | Ridging | 7: 10; 10: 9; 22: 9; 29: 10; 36: 10; 37: 10; 39: 8; 40: 9; 57: 10; 58: 10 | 8 | 10 | 9.375 | 0.74402 | 9 | 10 | 9.6667 | 0.5164 | 8 | 10 | 9.6667 | 0.70711
1C | Rippling | 7: 10; 10: 9; 22: 9; 29: 9; 36: 10; 37: 9; 39: 7; 40: 9; 57: 9; 58: 9 | 7 | 10 | 9 | 0.92582 | 8 | 10 | 9.3333 | 0.8165 | 8 | 10 | 9.3333 | 0.70711
1C | Wear | 7: 8; 10: 8; 22: 8; 29: 9; 36: 9; 37: 9; 39: 8; 40: 9; 57: 9; 58: 8 | 8 | 9 | 8.5 | 0.53452 | 7 | 9 | 8.3333 | 0.8165 | 7 | 9 | 8.3333 | 0.70711
1C | Spitting | 7: 9.9; 10: 9.9; 22: 9.9; 29: 9.9; 36: 10; 37: 9.9; 39: 9.9; 40: 9.9; 57: 9.9; 58: 9.9 | 9.9 | 10 | 9.9125 | 0.035355 | 9.9 | 10 | 9.9167 | 0.040825 | 9.7 | 10 | 9.9 | 0.086603
2C | Ridging | 7: 7; 10: 8; 22: 8; 29: 9; 36: 9; 37: 7; 39: 8; 40: 8; 57: 8; 58: 8 | 7 | 9 | 8 | 0.75593 | 7 | 8 | 7.3333 | 0.5164 | 7 | 8 | 7.7778 | 0.44096
2C | Rippling | 7: 9; 10: 9; 22: 9; 29: 9; 36: 10; 37: 9; 39: 9; 40: 9; 57: 10; 58: 9 | 9 | 10 | 9.125 | 0.35355 | 8 | 10 | 9.5 | 0.83666 | 7 | 10 | 9 | 1
2C | Wear | 7: 7; 10: 6; 22: 7; 29: 7; 36: 8; 37: 7; 39: 9; 40: 8; 57: 8; 58: 7 | 6 | 9 | 7.375 | 0.91613 | 7 | 8 | 7.1667 | 0.40825 | 6 | 8 | 7.2222 | 0.66667
2C | Spitting | 7: 9.9; 10: 9.9; 22: 9.9; 29: 9.9; 36: 9.9; 37: 9.9; 39: 9.9; 40: 9.9; 57: 9.9; 58: 9.9 | 9.9 | 9.9 | 9.9 | 0 | 9.8 | 9.9 | 9.8833 | 0.040825 | 9.9 | 9.9 | 9.9 | 0
3C | Ridging | 7: 10; 10: 10; 22: 10; 29: 10; 36: 10; 37: 10; 39: 9; 40: 9; 57: 10; 58: 9 | 9 | 10 | 9.75 | 0.46291 | 9 | 10 | 9.8333 | 0.40825 | 8 | 10 | 9.7778 | 0.66667
3C | Rippling | 7: 10; 10: 9; 22: 9; 29: 9; 36: 10; 37: 10; 39: 9; 40: 9; 57: 9; 58: 9 | 9 | 10 | 9.375 | 0.51755 | 9 | 10 | 9.5 | 0.54772 | 9 | 10 | 9.4444 | 0.52705
3C | Wear | 7: 7; 10: 8; 22: 8; 29: 9; 36: 8; 37: 9; 39: 9; 40: 8; 57: 8; 58: 8 | 7 | 9 | 8.25 | 0.70711 | 7 | 9 | 8.3333 | 0.8165 | 7 | 9 | 8 | 0.5
3C | Spitting | 7: 9.9; 10: 9.9; 22: 9.9; 29: 9.9; 36: 10; 37: 9.9; 39: 9.9; 40: 9.9; 57: 9.9; 58: 9.9 | 9.9 | 10 | 9.9125 | 0.035355 | 9.9 | 10 | 9.9167 | 0.040825 | 9.8 | 10 | 9.9 | 0.05
4C | Ridging | 7: 4; 10: 5; 22: 6; 29: 6; 36: 4; 37: 8; 39: 5; 40: 4; 57: 5; 58: 4 | 4 | 8 | 5.25 | 1.3887 | 5 | 5 | 5 | 0 | 4 | 5 | 4.5556 | 0.52705
4C | Rippling | 7: 9; 10: 9; 22: 9; 29: 8; 36: 10; 37: 9; 39: 9; 40: 8; 57: 9; 58: 9 | 8 | 10 | 8.875 | 0.64087 | 9 | 10 | 9.3333 | 0.5164 | 7 | 10 | 9.1111 | 1.0541
4C | Wear | 7: 6; 10: 6; 22: 6; 29: 6; 36: 6; 37: 6; 39: 5; 40: 6; 57: 6; 58: 6 | 5 | 6 | 5.875 | 0.35355 | 4 | 6 | 5.3333 | 0.8165 | 5 | 7 | 5.5556 | 0.72648
4C | Spitting | 7: 9.8; 10: 9.7; 22: 9.9; 29: 9.8; 36: 9.9; 37: 9.8; 39: 9.5; 40: 9.6; 57: 9.8; 58: 9.7 | 9.5 | 9.9 | 9.75 | 0.14142 | 9.7 | 9.9 | 9.8167 | 0.075277 | 9.6 | 9.9 | 9.7667 | 0.086603
5 | Ridging | 7: 10; 10: 9; 22: 10; 29: 10; 36: 10; 37: 10; 39: 9; 40: 9; 57: 9; 58: 10 | 9 | 10 | 9.625 | 0.51755 | 9 | 10 | 9.8333 | 0.40825 | 8 | 10 | 9.6667 | 0.70711
5 | Rippling | 7: 10; 10: 9; 22: 9; 29: 9; 36: 9; 37: 9; 39: 9; 40: 9; 57: 8; 58: 9 | 9 | 10 | 9.125 | 0.35355 | 9 | 10 | 9.5 | 0.54772 | 8 | 10 | 9 | 0.70711
5 | Wear | 7: 7; 10: 8; 22: 7; 29: 9; 36: 9; 37: 9; 39: 9; 40: 9; 57: 8; 58: 8 | 7 | 9 | 8.375 | 0.91613 | 8 | 9 | 8.5 | 0.54772 | 7 | 9 | 7.8889 | 0.60093
5 | Spitting | 7: 10; 10: 9.9; 22: 9.9; 29: 9.9; 36: 9.9; 37: 9.9; 39: 9.9; 40: 9.9; 57: 9.9; 58: 9.9 | 9.9 | 10 | 9.9125 | 0.035355 | 9.9 | 9.9 | 9.9 | 0 | 9.9 | 10 | 9.9111 | 0.033333
6 | Ridging | 7: 9; 10: 9; 22: 9; 29: 9; 36: 10; 37: 9; 39: 9; 40: 9; 57: 9; 58: 9 | 9 | 10 | 9.125 | 0.35355 | 9 | 10 | 9.5 | 0.54772 | 8 | 10 | 9.2222 | 0.66667
6 | Rippling | 7: 10; 10: 10; 22: 9; 29: 10; 36: 10; 37: 9; 39: 9; 40: 9; 57: 9; 58: 9 | 9 | 10 | 9.5 | 0.53452 | 9 | 10 | 9.8333 | 0.40825 | 8 | 10 | 9.3333 | 0.70711
6 | Wear | 7: 7; 10: 8; 22: 7; 29: 9; 36: 9; 37: 9; 39: 9; 40: 9; 57: 9; 58: 7 | 7 | 9 | 8.375 | 0.91613 | 7 | 9 | 8.5 | 0.83666 | 7 | 9 | 8 | 0.5
6 | Spitting | 7: 10; 10: 9.9; 22: 9.9; 29: 9.9; 36: 9.9; 37: 9.9; 39: 9.9; 40: 9.9; 57: 9.9; 58: 9.9 | 9.9 | 10 | 9.9125 | 0.035355 | 9.9 | 9.9 | 9.9 | 0 | 9.9 | 10 | 9.9111 | 0.033333
7 | Ridging | 7: 10; 10: 10; 22: 9; 29: 10; 36: 10; 37: 10; 39: 9; 40: 9; 57: 10; 58: 10 | 9 | 10 | 9.625 | 0.51755 | 10 | 10 | 10 | 0 | 8 | 10 | 9.7778 | 0.66667
7 | Rippling | 7: 10; 10: 10; 22: 9; 29: 9; 36: 9; 37: 9; 39: 8; 40: 8; 57: 9; 58: 8 | 8 | 10 | 9 | 0.75593 | 9 | 10 | 9.6667 | 0.5164 | 8 | 10 | 9.1111 | 0.92796
7 | Wear | 7: 7; 10: 7; 22: 7; 29: 7; 36: 8; 37: 7; 39: 9; 40: 9; 57: 8; 58: 7 | 7 | 9 | 7.625 | 0.91613 | 7 | 8 | 7.5 | 0.54772 | 7 | 8 | 7.6667 | 0.5
7 | Spitting | 7: 10; 10: 9.9; 22: 9.9; 29: 9.9; 36: 9.9; 37: 9.9; 39: 9.9; 40: 9.9; 57: 9.9; 58: 9.9 | 9.9 | 10 | 9.9125 | 0.035355 | 9.9 | 9.9 | 9.9 | 0 | 9.9 | 10 | 9.9111 | 0.033333
8 | Ridging | 7: 5; 10: 5; 22: 6; 29: 5; 36: 5; 37: 5; 39: 5; 40: 5; 57: 5; 58: 5 | 5 | 6 | 5.125 | 0.35355 | 4 | 6 | 5 | 0.63246 | 4 | 7 | 5.2222 | 0.83333
8 | Rippling | 7: 8; 10: 9; 22: 9; 29: 9; 36: 8; 37: 8; 39: 9; 40: 8; 57: 7; 58: 9 | 8 | 9 | 8.5 | 0.53452 | 8 | 10 | 9 | 0.63246 | 7 | 10 | 8.6667 | 1
8 | Wear | 7: 6; 10: 6; 22: 6; 29: 6; 36: 6; 37: 6; 39: 6; 40: 6; 57: 5; 58: 6 | 6 | 6 | 6 | 0 | 5 | 6 | 5.6667 | 0.5164 | 5 | 7 | 6.3333 | 0.70711
8 | Spitting | 7: 9.9; 10: 9.6; 22: 9.8; 29: 9.8; 36: 9.9; 37: 9.7; 39: 9.8; 40: 8; 57: 9.8; 58: 9.7 | 8 | 9.9 | 9.5625 | 0.63906 | 9.5 | 9.9 | 9.8 | 0.15492 | 9.5 | 9.9 | 9.8111 | 0.12693
9 | Ridging | 7: 7; 10: 8; 22: 8; 29: 8; 36: 8; 37: 8; 39: 8; 40: 8; 57: 8; 58: 8 | 7 | 8 | 7.875 | 0.35355 | 7 | 8 | 7.5 | 0.54772 | 7 | 8 | 7.5556 | 0.52705
9 | Rippling | 7: 10; 10: 10; 22: 9; 29: 9; 36: 9; 37: 9; 39: 9; 40: 9; 57: 7; 58: 9 | 9 | 10 | 9.25 | 0.46291 | 9 | 10 | 9.1667 | 0.40825 | 8 | 10 | 9.2222 | 0.66667
9 | Wear | 7: 6; 10: 7; 22: 7; 29: 7; 36: 7; 37: 7; 39: 8; 40: 9; 57: 8; 58: 7 | 6 | 9 | 7.25 | 0.88641 | 6 | 7 | 6.8333 | 0.40825 | 7 | 8 | 7.2222 | 0.44096
9 | Spitting | 7: 9.9; 10: 10; 22: 9.9; 29: 9.9; 36: 9.9; 37: 9.9; 39: 9.9; 40: 9.9; 57: 9.9; 58: 9.9 | 9.9 | 10 | 9.9125 | 0.035355 | 9.9 | 10 | 9.9167 | 0.040825 | 9.9 | 9.9 | 9.9 | 0
10 | Ridging | 7: 5; 10: 5; 22: 5; 29: 5; 36: 5; 37: 5; 39: 7; 40: 6; 57: 4; 58: 5 | 5 | 7 | 5.375 | 0.74402 | 3 | 6 | 4.8333 | 0.98319 | 4 | 7 | 5 | 1
10 | Rippling | 7: 8; 10: 9; 22: 9; 29: 9; 36: 7; 37: 8; 39: 9; 40: 8; 57: 7; 58: 8 | 7 | 9 | 8.375 | 0.74402 | 6 | 9 | 8.3333 | 1.2111 | 6 | 10 | 8.1111 | 1.3642
10 | Wear | 7: 6; 10: 5; 22: 6; 29: 6; 36: 6; 37: 6; 39: 7; 40: 6; 57: 5; 58: 6 | 5 | 7 | 6 | 0.53452 | 5 | 6 | 5.5 | 0.54772 | 5 | 7 | 6 | 0.70711
10 | Spitting | 7: 9.9; 10: 9.8; 22: 9.9; 29: 9.9; 36: 9.9; 37: 9.8; 39: 9.9; 40: 8; 57: 9.9; 58: 9.9 | 8 | 9.9 | 9.6375 | 0.66319 | 9.8 | 9.9 | 9.8667 | 0.05164 | 9.8 | 9.9 | 9.8444 | 0.052705
11 | Ridging | 7: 9; 10: 9; 22: 9; 29: 10; 36: 10; 37: 10; 39: 9; 40: 9; 57: 9; 58: 10 | 9 | 10 | 9.375 | 0.51755 | 9 | 10 | 9.8333 | 0.40825 | 8 | 10 | 9.4444 | 0.72648
11 | Rippling | 7: 10; 10: 9; 22: 9; 29: 9; 36: 9; 37: 9; 39: 8; 40: 8; 57: 8; 58: 9 | 8 | 10 | 8.875 | 0.64087 | 9 | 10 | 9.5 | 0.54772 | 8 | 10 | 9.1111 | 0.78174
11 | Wear | 7: 7; 10: 8; 22: 7; 29: 9; 36: 8; 37: 9; 39: 9; 40: 8; 57: 9; 58: 8 | 7 | 9 | 8.125 | 0.83452 | 7 | 9 | 8.1667 | 0.75277 | 7 | 8 | 7.7778 | 0.44096
11 | Spitting | 7: 9.9; 10: 9.9; 22: 9.9; 29: 9.9; 36: 9.9; 37: 9.9; 39: 9.9; 40: 9.8; 57: 9.9; 58: 9.9 | 9.8 | 9.9 | 9.8875 | 0.035355 | 9.9 | 9.9 | 9.9 | 0 | 9.9 | 10 | 9.9111 | 0.033333
12 | Ridging | 7: 6; 10: 8; 22: 7; 29: 6; 36: 6; 37: 6; 39: 7; 40: 7; 57: 5; 58: 6 | 6 | 8 | 6.625 | 0.74402 | 6 | 7 | 6.3333 | 0.5164 | 5 | 7 | 6.2222 | 0.66667
12 | Rippling | 7: 9; 10: 9; 22: 9; 29: 9; 36: 9; 37: 8; 39: 9; 40: 8; 57: 8; 58: 9 | 8 | 9 | 8.75 | 0.46291 | 9 | 10 | 9.5 | 0.54772 | 7 | 10 | 8.8889 | 0.92796
12 | Wear | 7: 6; 10: 6; 22: 6; 29: 7; 36: 6; 37: 7; 39: 6; 40: 7; 57: 5; 58: 6 | 6 | 7 | 6.375 | 0.51755 | 6 | 7 | 6.6667 | 0.5164 | 6 | 7 | 6.6667 | 0.5
12 | Spitting | 7: 9.9; 10: 9.9; 22: 9.9; 29: 9.9; 36: 9.9; 37: 9.9; 39: 9.9; 40: 9.9; 57: 9.9; 58: 9.9 | 9.9 | 9.9 | 9.9 | 0 | 9.9 | 9.9 | 9.9 | 0 | 9.8 | 9.9 | 9.8778 | 0.044096

## L-42
ASTM Gear Calibration Workshop
Intertek Automotive Research, San Antonio, TX, January 21-23, 2014
L-42 GEARS
|  | Yanchar | Rose | Sanchez, A | Radonich | Adams | Rodriguez | Kozlowski | Lopez |  | Stocks | Foecking | Barrera |  | Lonsway | Aguirre | Trevino | Kozak | Kraemer | [15 empty] | Dwornick | Potocar | Lopez | [8 empty] | RCMS
SET # |  | 4 | 7 | 10 | 11 | 16 | 22 | 25 | 27 | 28 | 29 | 30 | 34 | 35 | 36 | 37 | 38 | 39 | 40 | 41 | 42 | 43 | 44 | 45 | 46 | 47 | 48 | 49 | 50 | 51 | 52 | 53 | 54 | 55 | 56 | 57 | 58 | 59 | 60 | 61 | MIN | MAX | AVG | Std Dev | RCMS # | Mean | std | n
1C | Pinion | 7: 44; 10: 43; 22: 42; 29: 44; 36: 47; 37: 45; 39: 45; 40: 42; 57: 52; 58: 43 | 42 | 47 | 44 | 1.6903 | 43 | 45.1 | 2.82 | 26
1C | Ring | 7: 34; 10: 33; 22: 32; 29: 34; 36: 32; 37: 29; 39: 38; 40: 26; 57: 36; 58: 34 | 26 | 38 | 32.25 | 3.5757 |  | 32.5 | 1.82
2C | Pinion | 7: 17; 10: 19; 22: 18; 29: 20; 36: 18; 37: 19; 39: 24; 40: 17; 57: 22; 58: 18 | 17 | 24 | 19 | 2.2678 | 1 | 17.9 | 1.87 | 31
2C | Ring | 7: 9; 10: 12; 22: 12; 29: 12; 36: 8; 37: 9; 39: 11; 40: 7; 57: 9; 58: 6 | 7 | 12 | 10 | 2 |  | 10 | 1.47
3C | Pinion | 7: 25; 10: 29; 22: 26; 29: 25; 36: 23; 37: 26; 39: 28; 40: 22; 57: 26; 58: 26 | 22 | 29 | 25.5 | 2.3299 | 22 | 24.6 | 1.97 | 32
3C | Ring | 7: 15; 10: 15; 22: 16; 29: 14; 36: 14; 37: 14; 39: 13; 40: 12; 57: 14; 58: 14 | 12 | 16 | 14.125 | 1.2464 |  | 14.9 | 1.2
4C | Pinion | 7: 21; 10: 24; 22: 21; 29: 24; 36: 23; 37: 23; 39: 26; 40: 19; 57: 22; 58: 22 | 19 | 26 | 22.625 | 2.1998 | 28 | 21.5 | 1.8 | 34
4C | Ring | 7: 12; 10: 14; 22: 11; 29: 14; 36: 13; 37: 12; 39: 13; 40: 11; 57: 10; 58: 11 | 11 | 14 | 12.5 | 1.1952 |  | 13.3 | 1.6
5 | Pinion | 7: 10; 10: 7; 22: 7; 29: 11; 36: 8; 37: 9; 39: 11; 40: 8; 57: 11; 58: 9 | 7 | 11 | 8.875 | 1.6421 | 35 | 8.7 | 1.08 | 26
5 | Ring | 7: 5; 10: 4; 22: 4; 29: 7; 36: 4; 37: 5; 39: 5; 40: 5; 57: 5; 58: 4 | 4 | 7 | 4.875 | 0.99103 |  | 4.9 | 0.71
6 | Pinion | 7: 17; 10: 18; 22: 16; 29: 19; 36: 18; 37: 20; 39: 20; 40: 28; 57: 20; 58: 18 | 16 | 28 | 19.5 | 3.7033 | 36 | 17.8 | 1.38 | 26
6 | Ring | 7: 10; 10: 10; 22: 9; 29: 10; 36: 9; 37: 11; 39: 10; 40: 8; 57: 10; 58: 7 | 8 | 11 | 9.625 | 0.91613 |  | 9.6 | 1.24
7 | Pinion | 7: 25; 10: 23; 22: 20; 29: 22; 36: 20; 37: 23; 39: 21; 40: 32; 57: 23; 58: 21 | 20 | 32 | 23.25 | 3.9188 | 4 | 22.2 | 1.82 | 30
7 | Ring | 7: 16; 10: 12; 22: 12; 29: 11; 36: 11; 37: 13; 39: 11; 40: 12; 57: 11; 58: 12 | 11 | 16 | 12.25 | 1.669 |  | 13.8 | 1.07
8 | Pinion | 7: 23; 10: 19; 22: 19; 29: 23; 36: 18; 37: 22; 39: 23; 40: 29; 57: 24; 58: 24 | 18 | 29 | 22 | 3.5051 | 40 | 20.3 | 2.09 | 26
8 | Ring | 7: 14; 10: 14; 22: 14; 29: 15; 36: 11; 37: 16; 39: 11; 40: 14; 57: 12; 58: 14 | 11 | 16 | 13.625 | 1.7678 |  | 13.5 | 1.3
9 | Pinion | 7: 16; 10: 18; 22: 16; 29: 16; 36: 16; 37: 19; 39: 19; 40: 18; 57: 17; 58: 18 | 16 | 19 | 17.25 | 1.3887 | 41 | 16.3 | 1.56 | 26
9 | Ring | 7: 10; 10: 11; 22: 9; 29: 8; 36: 6; 37: 10; 39: 10; 40: 8; 57: 9; 58: 9 | 6 | 11 | 9 | 1.6036 |  | 8.3 | 0.93
10 | Pinion | 7: 17; 10: 16; 22: 13; 29: 18; 36: 15; 37: 18; 39: 18; 40: 19; 57: 16; 58: 16 | 13 | 19 | 16.75 | 1.9821 | 42 | 16.2 | 1.55 | 26
10 | Ring | 7: 10; 10: 8; 22: 9; 29: 9; 36: 8; 37: 9; 39: 10; 40: 9; 57: 9; 58: 8 | 8 | 10 | 9 | 0.75593 |  | 9 | 1.11
11 | Pinion | 7: 31; 10: 30; 22: 34; 29: 28; 36: 34; 37: 34; 39: 32; 40: 35; 57: 32; 58: 35 | 28 | 35 | 32.25 | 2.4349 | 5 | 32.3 | 2.4 | 30
11 | Ring | 7: 19; 10: 20; 22: 17; 29: 14; 36: 17; 37: 17; 39: 17; 40: 22; 57: 16; 58: 18 | 14 | 22 | 17.875 | 2.4165 |  | 18.1 | 2.05
12 | Pinion | 7: 16; 10: 15; 22: 15; 29: 14; 36: 14; 37: 17; 39: 15; 40: 12; 57: 16; 58: 15 | 12 | 17 | 14.75 | 1.488 | 7 | 15 | 1.18 | 32
12 | Ring | 7: 10; 10: 9; 22: 9; 29: 10; 36: 9; 37: 9; 39: 9; 40: 9; 57: 9; 58: 9 | 9 | 10 | 9.25 | 0.46291 |  | 9.4 | 1.41

## New L-42
ASTM Gear Calibration Workshop
Intertek Automotive Research, San Antonio, TX, January 21-23, 2014
L-42 GEARS
|  | Yanchar | Rose | Sanchez, A | Radonich | Adams | Rodriguez | Kozlowski | Lopez |  | Stocks | Foecking | Barrera |  | Lonsway | Aguirre | Trevino | Kozak | Kraemer | [15 empty] | Dwornick | Potocar | Kozak | Lopez | [7 empty] | RCMS
SET # |  | 4 | 7 | 10 | 11 | 16 | 22 | 25 | 27 | 28 | 29 | 30 | 34 | 35 | 36 | 37 | 38 | 39 | 40 | 41 | 42 | 43 | 44 | 45 | 46 | 47 | 48 | 49 | 50 | 51 | 52 | 53 | 54 | 55 | 56 | 57 | 58 | 59 | 60 | 61 | MIN | MAX | AVG | Std Dev | RCMS # | Mean | std | n
44 | Pinion | 7: 7; 10: 7; 22: 7; 29: 6; 34: 7; 36: 6; 37: 7; 40: 7; 58: 7; 59: 8 | 6 | 7 | 6.75 | 0.46291 | 44 | 6.5 | 1.2247 | 6
44 | Ring | 7: 4; 10: 2; 22: 3; 29: 3; 34: 2; 36: 2; 37: 2; 40: 3; 58: 3; 59: 2 | 2 | 4 | 2.625 | 0.74402 |  | 2.5 | 1.0488
45 | Pinion | 7: 100; 10: 97; 22: 93; 29: 100; 34: 97; 36: 97; 37: 96; 40: 94; 58: 100; 59: 97 | 93 | 100 | 96.75 | 2.4928 | 45 | 85.6667 | 19.1381 | 6
45 | Ring | 7: 100; 10: 97; 22: 99; 29: 100; 34: 95; 36: 97; 37: 96; 40: 82; 58: 100; 59: 89 | 82 | 100 | 95.75 | 5.8493 |  | 90.3333 | 21.2666
46 | Pinion | 7: 19; 10: 20; 22: 26; 29: 19; 34: 20; 36: 19; 37: 25; 40: 21; 58: 21; 59: 25 | 19 | 26 | 21.125 | 2.7999 | 46 | 21.5 | 1.5166 | 6
46 | Ring | 7: 12; 10: 13; 22: 12; 29: 10; 34: 13; 36: 11; 37: 13; 40: 11; 58: 14; 59: 15 | 10 | 13 | 11.875 | 1.126 |  | 13.6667 | 2.2509
47 | Pinion | 7: 42; 10: 47; 22: 52; 29: 42; 34: 46; 36: 48; 37: 50; 40: 46; 58: 45; 59: 45 | 42 | 52 | 46.625 | 3.5026 | 47 | 41.6667 | 4.1312 | 6
47 | Ring | 7: 30; 10: 37; 22: 34; 29: 30; 34: 33; 36: 38; 37: 40; 40: 32; 58: 36; 59: 32 | 30 | 40 | 34.25 | 3.7321 |  | 35 | 2
48 | Pinion | 7: 14; 10: 13; 22: 12; 29: 13; 34: 13; 36: 12; 37: 13; 40: 18; 58: 17; 59: 16 | 12 | 18 | 13.5 | 1.9272 | 48 | 15 | 2.1909 | 6
48 | Ring | 7: 7; 10: 8; 22: 7; 29: 6; 34: 7; 36: 7; 37: 9; 40: 6; 58: 10; 59: 6 | 6 | 9 | 7.125 | 0.99103 |  | 7.5 | 1.2247
49 | Pinion | 7: 18; 10: 17; 22: 15; 29: 18; 34: 18; 36: 17; 37: 22; 40: 24; 58: 20; 59: 18 | 15 | 24 | 18.625 | 2.9246 | 49 | 17.6667 | 1.5055 | 6
49 | Ring | 7: 9; 10: 9; 22: 9; 29: 8; 34: 8; 36: 9; 37: 10; 40: 8; 58: 10; 59: 9 | 8 | 10 | 8.75 | 0.70711 |  | 9 | 0.63246
50 | Pinion | 7: 58; 10: 46; 22: 43; 29: 50; 34: 49; 36: 53; 37: 46; 40: 53; 58: 53; 59: 63 | 43 | 58 | 49.75 | 4.8329 | 50 | 48.8333 | 3.9707 | 6
50 | Ring | 7: 43; 10: 36; 22: 38; 29: 37; 34: 35; 36: 37; 37: 34; 40: 37; 58: 38; 59: 38 | 34 | 43 | 37.125 | 2.6959 |  | 37.5 | 3.1464
51 | Pinion | 7: 32; 10: 34; 22: 32; 29: 34; 34: 33; 36: 37; 37: 34; 40: 32; 58: 35; 59: 35 | 32 | 37 | 33.5 | 1.6903 | 51 | 34.8333 | 2.8577 | 6
51 | Ring | 7: 21; 10: 24; 22: 28; 29: 21; 34: 24; 36: 24; 37: 25; 40: 24; 58: 29; 59: 24 | 21 | 28 | 23.875 | 2.2321 |  | 24 | 1.5492
52 | Pinion | 7: 26; 10: 30; 22: 27; 29: 33; 34: 27; 36: 32; 37: 29; 40: 33; 58: 28; 59: 29 | 26 | 33 | 29.625 | 2.8253 | 52 | 28.5 | 3.3912 | 6
52 | Ring | 7: 16; 10: 20; 22: 24; 29: 21; 34: 19; 36: 23; 37: 20; 40: 30; 58: 20; 59: 18 | 16 | 30 | 21.625 | 4.1726 |  | 17.3333 | 1.7512
53 | Pinion | 7: 100; 10: 100; 22: 62; 29: 100; 34: 85; 36: 63; 37: 100; 40: 85; 58: 100; 59: 98 | 62 | 100 | 86.875 | 16.4094 | 53 | 69 | 29.2506 | 6
53 | Ring | 7: 100; 10: 100; 22: 98; 29: 100; 34: 75; 36: 100; 37: 90; 40: 62; 58: 100; 59: 97 | 62 | 100 | 90.625 | 14.4908 |  | 93.8333 | 8.9536
54 | Pinion | 7: 23; 10: 24; 22: 24; 29: 22; 34: 23; 36: 24; 37: 26; 40: 24; 58: 23; 59: 24 | 22 | 26 | 23.75 | 1.165 | 54 | 21.8333 | 1.472 | 6
54 | Ring | 7: 12; 10: 13; 22: 17; 29: 10; 34: 14; 36: 15; 37: 14; 40: 15; 58: 15; 59: 12 | 10 | 17 | 13.75 | 2.1213 |  | 13.5 | 1.3784
55 | Pinion | 7: 21; 10: 22; 22: 23; 29: 22; 34: 26; 36: 24; 37: 28; 40: 25; 58: 24; 59: 26 | 21 | 28 | 23.875 | 2.3566 | 55 | 25 | 4.0497 | 6
55 | Ring | 7: 12; 10: 12; 22: 12; 29: 11; 34: 13; 36: 12; 37: 12; 40: 13; 58: 15; 59: 14 | 11 | 13 | 12.125 | 0.64087 |  | 13.3333 | 2.0656
56 | Pinion | 7: 28; 10: 30; 22: 28; 29: 30; 34: 34; 36: 27; 37: 30; 40: 26; 58: 31; 59: 34 | 26 | 34 | 29.125 | 2.4749 | 56 | 28.8333 | 7.111 | 6
56 | Ring | 7: 23; 10: 20; 22: 25; 29: 16; 34: 25; 36: 20; 37: 22; 40: 20; 58: 28; 59: 24 | 16 | 25 | 21.375 | 3.0208 |  | 22.5 | 1.0488
57 | Pinion | 7: 5; 10: 5; 22: 2; 29: 5; 34: 3; 36: 2; 37: 5; 40: 6; 58: 3; 59: 0 | 2 | 6 | 4.125 | 1.5526 | 57 | 2.1667 | 1.472 | 6
57 | Ring | 7: 3; 10: 2; 22: 2; 29: 2; 34: 2; 36: 0; 37: 1; 40: 3; 58: 3; 59: 0 | 0 | 3 | 1.875 | 0.99103 |  | 2 | 0.89443
58 | Pinion | 7: 29; 10: 25; 22: 27; 29: 27; 34: 28; 36: 31; 37: 28; 40: 22; 58: 31; 59: 27 | 22 | 31 | 27.125 | 2.6959 | 58 | 28.1667 | 2.7869 | 6
58 | Ring | 7: 19; 10: 17; 22: 21; 29: 17; 34: 18; 36: 16; 37: 19; 40: 17; 58: 21; 59: 17 | 16 | 21 | 18 | 1.6036 |  | 16.8333 | 2.137
59 | Pinion | 7: 13; 10: 10; 22: 10; 29: 10; 34: 12; 36: 11; 37: 13; 40: 11; 58: 13; 59: 12 | 10 | 13 | 11.25 | 1.2817 | 59 | 11.5 | 0.83666 | 6
59 | Ring | 7: 7; 10: 4; 22: 6; 29: 5; 34: 6; 36: 5; 37: 7; 40: 7; 58: 5; 59: 7 | 4 | 7 | 5.875 | 1.126 |  | 7.1667 | 1.3292
60 | Pinion | 7: 13; 10: 10; 22: 11; 29: 11; 34: 12; 36: 10; 37: 11; 40: 10; 58: 13; 59: 14 | 10 | 13 | 11 | 1.069 | 60 | 10.6667 | 2.9439 | 6
60 | Ring | 7: 5; 10: 8; 22: 5; 29: 6; 34: 5; 36: 4; 37: 7; 40: 5; 58: 8; 59: 6 | 4 | 8 | 5.625 | 1.3025 |  | 5.5 | 1.8708
61 | Pinion | 7: 14; 10: 12; 22: 14; 29: 13; 34: 16; 36: 11; 37: 14; 40: 12; 58: 17; 59: 16 | 11 | 16 | 13.25 | 1.5811 | 61 | 13.6667 | 4.4121 | 6
61 | Ring | 7: 7; 10: 6; 22: 8; 29: 6; 34: 8; 36: 6; 37: 8; 40: 7; 58: 9; 59: 6 | 6 | 8 | 7 | 0.92582 |  | 7 | 2.1909
62 | Pinion | 7: 22; 10: 21; 22: 16; 29: 23; 34: 22; 36: 16; 37: 21; 40: 16; 58: 26; 59: 24 | 16 | 23 | 19.625 | 3.0677 | 62 | 19.8333 | 2.7869 | 6
62 | Ring | 7: 12; 10: 11; 22: 12; 29: 11; 34: 15; 36: 12; 37: 13; 40: 11; 58: 12; 59: 12 | 11 | 15 | 12.125 | 1.3562 |  | 10.6667 | 1.3663
63 | Pinion | 7: 15; 10: 17; 22: 15; 29: 16; 34: 16; 36: 17; 37: 16; 40: 11; 58: 17; 59: 17 | 11 | 17 | 15.375 | 1.9226 | 63 | 14.5 | 1.5166 | 6
63 | Ring | 7: 8; 10: 7; 22: 7; 29: 7; 34: 5; 36: 5; 37: 7; 40: 6; 58: 8; 59: 6 | 5 | 8 | 6.5 | 1.069 |  | 6.6667 | 1.3663

## L-42 #14
ASTM Gear Calibration Workshop
Intertek Automotive Research, San Antonio, TX, January 21-23, 2014
L-42 GEARS
|  | Yanchar | Rose | Sanchez, A | Radonich | Adams | Rodriguez | Kozlowski | Lopez |  | Stocks | Foecking | Barrera |  | Lonsway | Aguirre | Trevino | Kozak | Kraemer | [15 empty] | Dwornick | Potocar | Lopez | [8 empty] | RCMS
SET # |  | 4 | 7 | 10 | 11 | 16 | 22 | 25 | 27 | 28 | 29 | 30 | 34 | 35 | 36 | 37 | 38 | 39 | 40 | 41 | 42 | 43 | 44 | 45 | 46 | 47 | 48 | 49 | 50 | 51 | 52 | 53 | 54 | 55 | 56 | 57 | 58 | 59 | 60 | 61 | MIN | MAX | AVG | Std Dev | RCMS # | Mean | std | n
1C | Pinion | 7: 74; 10: 62; 22: 69; 29: 73; 36: 69; 37: 69; 40: 60 | 60 | 74 | 68 | 5.2281 | 14 | 63.1 | 2.33 | 29
1C | Ring | 7: 52; 10: 52; 22: 53; 29: 56; 36: 60; 37: 46; 40: 47 | 46 | 60 | 52.2857 | 4.855 |  | 52.7 | 3.36
2C | Pinion | 7: 17; 10: 19; 22: 18; 29: 20; 36: 18; 37: 19; 39: 24; 40: 17; 57: 22; 58: 18 | 17 | 24 | 19 | 2.2678 | 1 | 17.9 | 1.87 | 31
2C | Ring | 7: 9; 10: 12; 22: 12; 29: 12; 36: 8; 37: 9; 39: 11; 40: 7; 57: 9; 58: 6 | 7 | 12 | 10 | 2 |  | 10 | 1.47
3C | Pinion | 7: 25; 10: 29; 22: 26; 29: 25; 36: 23; 37: 26; 39: 28; 40: 22; 57: 26; 58: 26 | 22 | 29 | 25.5 | 2.3299 | 22 | 24.6 | 1.97 | 32
3C | Ring | 7: 15; 10: 15; 22: 16; 29: 14; 36: 14; 37: 14; 39: 13; 40: 12; 57: 14; 58: 14 | 12 | 16 | 14.125 | 1.2464 |  | 14.9 | 1.2
4C | Pinion | 7: 21; 10: 24; 22: 21; 29: 24; 36: 23; 37: 23; 39: 26; 40: 19; 57: 22; 58: 22 | 19 | 26 | 22.625 | 2.1998 | 28 | 21.5 | 1.8 | 34
4C | Ring | 7: 12; 10: 14; 22: 11; 29: 14; 36: 13; 37: 12; 39: 13; 40: 11; 57: 10; 58: 11 | 11 | 14 | 12.5 | 1.1952 |  | 13.3 | 1.6
5 | Pinion | 7: 10; 10: 7; 22: 7; 29: 11; 36: 8; 37: 9; 39: 11; 40: 8; 57: 11; 58: 9 | 7 | 11 | 8.875 | 1.6421 | 35 | 8.7 | 1.08 | 26
5 | Ring | 7: 5; 10: 4; 22: 4; 29: 7; 36: 4; 37: 5; 39: 5; 40: 5; 57: 5; 58: 4 | 4 | 7 | 4.875 | 0.99103 |  | 4.9 | 0.71
6 | Pinion | 7: 17; 10: 18; 22: 16; 29: 19; 36: 18; 37: 20; 39: 20; 40: 28; 57: 20; 58: 18 | 16 | 28 | 19.5 | 3.7033 | 36 | 17.8 | 1.38 | 26
6 | Ring | 7: 10; 10: 10; 22: 9; 29: 10; 36: 9; 37: 11; 39: 10; 40: 8; 57: 10; 58: 7 | 8 | 11 | 9.625 | 0.91613 |  | 9.6 | 1.24
7 | Pinion | 7: 25; 10: 23; 22: 20; 29: 22; 36: 20; 37: 23; 39: 21; 40: 32; 57: 23; 58: 21 | 20 | 32 | 23.25 | 3.9188 | 4 | 22.2 | 1.82 | 30
7 | Ring | 7: 16; 10: 12; 22: 12; 29: 11; 36: 11; 37: 13; 39: 11; 40: 12; 57: 11; 58: 12 | 11 | 16 | 12.25 | 1.669 |  | 13.8 | 1.07
8 | Pinion | 7: 23; 10: 19; 22: 19; 29: 23; 36: 18; 37: 22; 39: 73; 40: 29; 57: 24; 58: 24 | 18 | 73 | 28.25 | 18.4139 | 40 | 20.3 | 2.09 | 26
8 | Ring | 7: 14; 10: 14; 22: 14; 29: 15; 36: 11; 37: 16; 39: 11; 40: 14; 57: 12; 58: 14 | 11 | 16 | 13.625 | 1.7678 |  | 13.5 | 1.3
9 | Pinion | 7: 16; 10: 18; 22: 16; 29: 16; 36: 16; 37: 19; 39: 19; 40: 18; 57: 17; 58: 18 | 16 | 19 | 17.25 | 1.3887 | 41 | 16.3 | 1.56 | 26
9 | Ring | 7: 10; 10: 11; 22: 9; 29: 8; 36: 6; 37: 10; 39: 10; 40: 8; 57: 9; 58: 9 | 6 | 11 | 9 | 1.6036 |  | 8.3 | 0.93
10 | Pinion | 7: 17; 10: 16; 22: 13; 29: 18; 36: 15; 37: 18; 39: 18; 40: 19; 57: 16; 58: 16 | 13 | 19 | 16.75 | 1.9821 | 42 | 16.2 | 1.55 | 26
10 | Ring | 7: 10; 10: 8; 22: 9; 29: 9; 36: 8; 37: 9; 39: 10; 40: 9; 57: 9; 58: 8 | 8 | 10 | 9 | 0.75593 |  | 9 | 1.11
11 | Pinion | 7: 31; 10: 30; 22: 34; 29: 28; 36: 34; 37: 34; 39: 32; 40: 35; 57: 32; 58: 35 | 28 | 35 | 32.25 | 2.4349 | 5 | 32.3 | 2.4 | 30
11 | Ring | 7: 19; 10: 20; 22: 17; 29: 14; 36: 17; 37: 17; 39: 17; 40: 22; 57: 16; 58: 18 | 14 | 22 | 17.875 | 2.4165 |  | 18.1 | 2.05
12 | Pinion | 7: 16; 10: 15; 22: 15; 29: 14; 36: 14; 37: 17; 39: 15; 40: 12; 57: 16; 58: 15 | 12 | 17 | 14.75 | 1.488 | 7 | 15 | 1.18 | 32
12 | Ring | 7: 10; 10: 9; 22: 9; 29: 10; 36: 9; 37: 9; 39: 9; 40: 9; 57: 9; 58: 9 | 9 | 10 | 9.25 | 0.46291 |  | 9.4 | 1.41
77
55

## L-60
ASTM Gear Calibration Workshop
Intertek Automotive Research, San Antonio, TX, January 21-23, 2014
L-60 GEARS (Large Gear Only)
|  | Yanchar | Rose | Sanchez, A | Radonich | Adams | Rodriguez | Kozlowski | Lopez |  | Stocks | Foecking | Barrera |  | Lonsway | Aguirre | Trevino | Kozak | Kraemer | [15 empty] | Dwornick | Potocar
SET # |  | 4 | 7 | 10 | 11 | 16 | 22 | 25 | 27 | 28 | 29 | 30 | 34 | 35 | 36 | 37 | 38 | 39 | 40 | 41 | 42 | 43 | 44 | 45 | 46 | 47 | 48 | 49 | 50 | 51 | 52 | 53 | 54 | 55 | 56 | 57 | 58 | 59 | 60 | 61 | MIN | MAX | AVG | Std Dev | id | mean | std | n
1C | Varnish | Rose 7: 8.4; Sanchez, A 10: 7.65; Adams 16: 8; Rodriguez 22: 8; Lopez 27: 7.9; Stocks 29: 8; Lonsway 36: 8.3; Kozak 39: 8; Potocar 57: 7.68 | 7.65 | 8.4 | 8.0312 | 0.23136 | 28 | 7.8871 | 0.29496 | 21
1C | Sludge | Rose 7: 9.75; Sanchez, A 10: 9.75; Adams 16: 9.8; Rodriguez 22: 9.75; Lopez 27: 9.75; Stocks 29: 9.75; Lonsway 36: 9.9; Kozak 39: 9.75; Potocar 57: 9.75 | 9.75 | 9.9 | 9.775 | 0.053452 |  | 9.7429 | 0.0189
2C | Varnish | Rose 7: 7.88; Sanchez, A 10: 7.87; Adams 16: 7.88; Rodriguez 22: 7.6; Lopez 27: 7.51; Stocks 29: 7.28; Lonsway 36: 6.91; Kozak 39: 7.76; Potocar 57: 7.8 | 6.91 | 7.88 | 7.5862 | 0.34649 | 22 | 7.5827 | 0.54067 | 22
2C | Sludge | Rose 7: 9.75; Sanchez, A 10: 10; Adams 16: 10; Rodriguez 22: 9.75; Lopez 27: 9.75; Stocks 29: 9.75; Lonsway 36: 9.9; Kozak 39: 10; Potocar 57: 10 | 9.75 | 10 | 9.8625 | 0.12464 |  | . | .
3C | Varnish | Rose 7: 6.17; Sanchez, A 10: 6.57; Adams 16: 6.49; Rodriguez 22: 6.6; Lopez 27: 6.56; Stocks 29: 5.67; Lonsway 36: 5.66; Kozak 39: 6.98; Potocar 57: 6.85 | 5.66 | 6.98 | 6.3375 | 0.46922 | 14 | 5.3676 | 0.81465 | 29
3C | Sludge | Rose 7: 9.75; Sanchez, A 10: 9.75; Adams 16: 9.58; Rodriguez 22: 9.67; Lopez 27: 9.57; Stocks 29: 9.75; Lonsway 36: 9.5; Kozak 39: 9.65; Potocar 57: 9.75 | 9.5 | 9.75 | 9.6525 | 0.09573 |  | 9.6438 | 0.15014
4C | Varnish | Rose 7: 8.3; Sanchez, A 10: 8.7; Adams 16: 8.9; Rodriguez 22: 9.5; Lopez 27: 8.86; Stocks 29: 8.7; Lonsway 36: 9.2; Kozak 39: 9.46; Potocar 57: 8.4 | 8.3 | 9.5 | 8.9525 | 0.41112 | 19 | 8.4708 | 0.29449 | 40
4C | Sludge | Rose 7: 9.75; Sanchez, A 10: 9.75; Adams 16: 9.88; Rodriguez 22: 9.75; Lopez 27: 9.75; Stocks 29: 9.75; Lonsway 36: 9.8; Kozak 39: 9.75; Potocar 57: 9.75 | 9.75 | 9.88 | 9.7725 | 0.046828 |  | . | .
5 | Varnish | Rose 7: 9.1; Sanchez, A 10: 9.4; Adams 16: 9.3; Rodriguez 22: 9.7; Lopez 27: 9.5; Stocks 29: 8.6; Lonsway 36: 9.7; Kozak 39: 9; Potocar 57: 9.2 | 8.6 | 9.7 | 9.2875 | 0.37583 | 18 | 9.3467 | 0.27034 | 51
5 | Sludge | Rose 7: 9.5; Sanchez, A 10: 9.88; Adams 16: 9.75; Rodriguez 22: 9.75; Lopez 27: 9.75; Stocks 29: 9.75; Lonsway 36: 9.75; Kozak 39: 9.88; Potocar 57: 9.8 | 9.5 | 9.88 | 9.7513 | 0.11728 |  | 9.7443 | 0.01988
6 | Varnish | Rose 7: 8.44; Sanchez, A 10: 8.2; Adams 16: 8.3; Rodriguez 22: 8.8; Lopez 27: 8.2; Stocks 29: 8.2; Lonsway 36: 8.3; Kozak 39: 8.5; Potocar 57: 8.7 | 8.2 | 8.8 | 8.3675 | 0.2081 | 25 | 8.2833 | 0.32254 | 21
6 | Sludge | Rose 7: 9.75; Sanchez, A 10: 9.88; Adams 16: 9.75; Rodriguez 22: 9.75; Lopez 27: 9.75; Stocks 29: 9.75; Lonsway 36: 9.75; Kozak 39: 9.75; Potocar 57: 9.75 | 9.75 | 9.88 | 9.7662 | 0.045962 |  | 9.7429 | 0.0189
7 | Varnish | Rose 7: 8.7; Sanchez, A 10: 9.2; Adams 16: 9.2; Rodriguez 22: 9.7; Lopez 27: 9.32; Stocks 29: 8.5; Lonsway 36: 9.3; Kozak 39: 9.2; Potocar 57: 9 | 8.5 | 9.7 | 9.14 | 0.37523 | 21 | 9.1233 | 0.36981 | 30
7 | Sludge | Rose 7: 9.75; Sanchez, A 10: 9.88; Adams 16: 9.75; Rodriguez 22: 9.75; Lopez 27: 9.75; Stocks 29: 9.75; Lonsway 36: 9.75; Kozak 39: 9.75; Potocar 57: 9.8 | 9.75 | 9.88 | 9.7662 | 0.045962 |  | . | .
8 | Varnish | Rose 7: 8.5; Sanchez, A 10: 8.8; Adams 16: 8; Rodriguez 22: 9; Lopez 27: 8.9; Stocks 29: 8.3; Lonsway 36: 8.5; Kozak 39: 8.8; Potocar 57: 7.5 | 8 | 9 | 8.6 | 0.33806 | 17 | 8.7509 | 0.37363 | 23
8 | Sludge | Rose 7: 9.43; Sanchez, A 10: 9.74; Adams 16: 9.67; Rodriguez 22: 9.75; Lopez 27: 9.75; Stocks 29: 9.75; Lonsway 36: 9.7; Kozak 39: 9.75; Potocar 57: 9.8 | 9.43 | 9.75 | 9.6925 | 0.11016 |  | . | .
9 | Varnish | Rose 7: 8.9; Sanchez, A 10: 9.15; Adams 16: 9.1; Rodriguez 22: 9.4; Lopez 27: 8.99; Stocks 29: 8.7; Lonsway 36: 9; Kozak 39: 9; Potocar 57: 8.2 | 8.7 | 9.4 | 9.03 | 0.20192 | 3 | 8.8633 | 0.43126 | 40
9 | Sludge | Rose 7: 9.68; Sanchez, A 10: 9.73; Adams 16: 9.65; Rodriguez 22: 9.75; Lopez 27: 9.74; Stocks 29: 9.75; Lonsway 36: 9.7; Kozak 39: 9.75; Potocar 57: 9.75 | 9.65 | 9.75 | 9.7188 | 0.037961 |  | . | .
10 | Varnish | Rose 7: 4.99; Sanchez, A 10: 3.85; Adams 16: 5.84; Rodriguez 22: 4.51; Lopez 27: 5.44; Stocks 29: 5.46; Lonsway 36: 5.49; Kozak 39: 4.98; Potocar 57: 5.25 | 3.85 | 5.84 | 5.07 | 0.64085 | 11 | 4.8613 | 1.0237 | 38
10 | Sludge | Rose 7: 9.37; Sanchez, A 10: 9.45; Adams 16: 9.75; Rodriguez 22: 9.43; Lopez 27: 9.42; Stocks 29: 9.75; Lonsway 36: 9.75; Kozak 39: 9.69; Potocar 57: 9.75 | 9.37 | 9.75 | 9.5762 | 0.17229 |  | 9.7014 | 0.08375

## Parts coding (hidden)
L-33 | CMIR | L-37 | RCMS Pinion # | L-37 | Ring # | L-42 | RCMS Set # | L-60 | id
1C | EG 92776 | 1C | 47 | 1C |  | 1C | 43 | 1C | 28
2C | LZ 84750 | 2C | 26 | 2C |  | 2C | 1 | 2C | 22
3 | EG 87804 | 3C | 7 | 3C |  | 3C | 22 | 3C | 14
4 | SR 74954 | 4C | 15 | 4C |  | 4C | 28 | 4C | 19
5 | EG 89624 | 5 | 57 | 5 |  | 5 | 35 | 5 | 18
spare | EG 92773 | 6 | 30 | 6 |  | 6 | 36 | 6 | 25
spare |  | 7 | 3 | 7 |  | 7 | 4 | 7 | 21
|  | 8 | 53 | 8 |  | 8 | 40 | 8 | 17
|  | 9 | 37 | 9 |  | 9 | 41 | 9 | 3
|  | 10 | 35 | 10 |  | 10 | 42 | 10 | 11
|  | 11 | 10 | 11 |  | 11 | 5
|  | 12 | 22 | 12 |  | 12 | 7
| 1C | 2C | 3 | 4 | 5 | spare | spare |  |  | l331k | 2
testkey | 92776-L331 | 84750-L331 | 87804-L331 | 74954-L331 | 89624-L331 | 92773-L331 |  |  |  | l37pinionk | 2
lab | EG | LZ | EG | SR | EG | EG |  |  |  | l37ringk | 2
sboxnum | 2 | 176 | 2 | 14A | 1 | 1 |  |  |  | l42k | 2
val | AC | AC | LC | AC | AC | AC |  |  |  | l601k | 2
ind | 123-2 | 155-1 | 123-2 | 155 | 123-2 | 155-1
ltmsdate | 20130701 | 20130819 | 20130523 | 20130830 | 20130628 | 20131104
dtcalexp | 20131001 | 20131119 | N/A | 20131130 | 20130928 | 20140204
com1 |  |  | TEMP
com2 |  |  | CONTROL
com3 |  |  | PROBLEM
com4
rcdcpinc | 8 | 10 | 8 | 10 | 8 | 9
rcdcdfgc | 8 | 8 | 8 | 9 | 9 | 10
rcdcdfgs | 8 | 10 | 8 | 9 | 10 | 10
rcdcaxhc | 9 | 9 | 8 | 10 | 9 | 10
rcdcdgr | 9 | 10 | 9 | 10 | 10 | 10
rcdcdpin | 8 | 10 | 9 | 10 | 8 | 9
rcbdpnr | 8 | 10 | 8 | 10 | 9 | 10
rcbdpnc | 9 | 10 | 8 | 10 | 9 | 10
rcbdfcr | 8 | 10 | 8 | 10 | 8 | 10
rcbdfcc | 8 | 10 | 8 | 10 | 8 | 10
RUST | 8.3 | 9.4 | 8.2 | 9.7 | 8.8 | 9.8