## L-33
ASTM Gear Calibration Workshop
Lubrizol, Cleveland, OH, July 22-24, 2014
L-33 GEARS
|  | Yanchar | Rose | Sanchez, A | Radonich | Adams | Rodriguez | Kozlowski | Lopez |  | Stocks | Foecking | Barrera |  | Lonsway | Aguirre | Trevino | Kozak | Kraemer | Potocar | [14 empty] | Lind | [10 empty] | Original
Set # | AREA | 4 | 7 | 10 | 11 | 16 | 22 | 25 | 27 | 28 | 29 | 30 | 34 | 35 | 36 | 37 | 38 | 39 | 40 | 41 | 42 | 43 | 44 | 45 | 46 | 47 | 48 | 49 | 50 | 51 | 52 | 53 | 54 | 55 | 56 | 57 | 58 | 59 | 60 | 61 | MIN | MAX | AVG | Std Dev | CMIR | Results | Oil
1C | 1 |  |  | 9 | [7 empty] | 10 | 9 |  | 9 |  |  |  |  | 9 | [14 empty] | 9 | [5 empty] | 9 | 10 | 9.2 | 0.4472136 | LZ | 9 | 123-2
1C | 2 |  |  | 8 | [7 empty] | 8 | 8 |  | 8 |  |  |  |  | 8 | [14 empty] | 8 | [5 empty] | 8 | 8 | 8 | 0 | 89961 | 8
1C | 3 |  |  | 8 | [7 empty] | 8 | 9 |  | 8 |  |  |  |  | 9 | [14 empty] | 9 | [5 empty] | 8 | 9 | 8.4 | 0.5477226 |  | 8
1C | 4 |  |  | 9 | [7 empty] | 9 | 10 |  | 9 |  |  |  |  | 9 | [14 empty] | 9 | [5 empty] | 9 | 10 | 9.2 | 0.4472136 |  | 9
1C | 5 |  |  | 8 | [7 empty] | 8 | 10 |  | 8 |  |  |  |  | 8 | [14 empty] | 8 | [5 empty] | 8 | 10 | 8.4 | 0.8944272 |  | 8
1C | 6 |  |  | 8 | [7 empty] | 8 | 9 |  | 8 |  |  |  |  | 8 | [14 empty] | 8 | [5 empty] | 8 | 9 | 8.2 | 0.4472136 |  | 8
1C | 7 |  |  | 9 | [7 empty] | 8 | 10 |  | 9 |  |  |  |  | 10 | [14 empty] | 8 | [5 empty] | 8 | 10 | 9.2 | 0.83666 |  | 8
1C | 8 |  |  | 9 | [7 empty] | 8 | 9 |  | 9 |  |  |  |  | 9 | [14 empty] | 8 | [5 empty] | 8 | 9 | 8.8 | 0.4472136 |  | 8
1C | 9 |  |  | 8 | [7 empty] | 8 | 9 |  | 8 |  |  |  |  | 8 | [14 empty] | 9 | [5 empty] | 8 | 9 | 8.2 | 0.4472136 |  | 8
1C | 10 |  |  | 8 | [7 empty] | 8 | 9 |  | 8 |  |  |  |  | 8 | [14 empty] | 9 | [5 empty] | 8 | 9 | 8.2 | 0.4472136 |  | 8
| Total Rust |  |  | 8.39 | [7 empty] | 8.343 | 9.106 |  | 8.39 |  |  |  |  | 8.535 | [14 empty] | 8.515 | [5 empty] | 8.343 | 9.106 | 8.5528 | 0.3175574 |  | 8.3 | 8.74
0.26
2C | 1 |  |  | 10 | [7 empty] | 10 | 9 |  | 10 |  |  |  |  | 10 | [14 empty] | 10 | [5 empty] | 9 | 10 | 9.8 | 0.4472136 | LZ | 10 | 155-1
2C | 2 |  |  | 9 | [7 empty] | 8 | 8 |  | 8 |  |  |  |  | 8 | [14 empty] | 8 | [5 empty] | 8 | 9 | 8.2 | 0.4472136 | 97705 | 8
2C | 3 |  |  | 9 | [7 empty] | 8 | 8 |  | 8 |  |  |  |  | 8 | [14 empty] | 8 | [5 empty] | 8 | 9 | 8.2 | 0.4472136 |  | 8
2C | 4 |  |  | 9 | [7 empty] | 9 | 10 |  | 8 |  |  |  |  | 9 | [14 empty] | 10 | [5 empty] | 8 | 10 | 9 | 0.7071068 |  | 8
2C | 5 |  |  | 10 | [7 empty] | 10 | 10 |  | 10 |  |  |  |  | 10 | [14 empty] | 10 | [5 empty] | 10 | 10 | 10 | 0 |  | 10
2C | 6 |  |  | 10 | [7 empty] | 10 | 9 |  | 10 |  |  |  |  | 10 | [14 empty] | 10 | [5 empty] | 9 | 10 | 9.8 | 0.4472136 |  | 10
2C | 7 |  |  | 10 | [7 empty] | 10 | 10 |  | 10 |  |  |  |  | 10 | [14 empty] | 10 | [5 empty] | 10 | 10 | 10 | 0 |  | 10
2C | 8 |  |  | 10 | [7 empty] | 10 | 10 |  | 10 |  |  |  |  | 10 | [14 empty] | 10 | [5 empty] | 10 | 10 | 10 | 0 |  | 10
2C | 9 |  |  | 10 | [7 empty] | 10 | 10 |  | 10 |  |  |  |  | 10 | [14 empty] | 10 | [5 empty] | 10 | 10 | 10 | 0 |  | 10
2C | 10 |  |  | 10 | [7 empty] | 10 | 10 |  | 10 |  |  |  |  | 10 | [14 empty] | 10 | [5 empty] | 10 | 10 | 10 | 0 |  | 10
| Total Rust |  |  | 9.544 | [7 empty] | 9.257 | 9.26 |  | 9.088 |  |  |  |  | 9.257 | [14 empty] | 9.426 | [5 empty] | 9.088 | 9.544 | 9.2812 | 0.164325 |  | 9.1 | 9.58
0.25
3 | 1 |  |  | 9 | [7 empty] | 10 | 8 |  | 10 |  |  |  |  | 10 | [14 empty] | 10 | [5 empty] | 8 | 10 | 9.4 | 0.8944272 | EG | 8 | 123-2
3 | 2 |  |  | 8 | [7 empty] | 8 | 8 |  | 8 |  |  |  |  | 8 | [14 empty] | 8 | [5 empty] | 8 | 8 | 8 | 0 | 92776 | 8
3 | 3 |  |  | 8 | [7 empty] | 8 | 8 |  | 8 |  |  |  |  | 8 | [14 empty] | 8 | [5 empty] | 8 | 8 | 8 | 0 |  | 8
3 | 4 |  |  | 9 | [7 empty] | 9 | 9 |  | 10 |  |  |  |  | 10 | [14 empty] | 9 | [5 empty] | 9 | 10 | 9.4 | 0.5477226 |  | 9
3 | 5 |  |  | 9 | [7 empty] | 9 | 9 |  | 9 |  |  |  |  | 9 | [14 empty] | 9 | [5 empty] | 9 | 9 | 9 | 0 |  | 9
3 | 6 |  |  | 9 | [7 empty] | 9 | 9 |  | 8 |  |  |  |  | 9 | [14 empty] | 8 | [5 empty] | 8 | 9 | 8.8 | 0.4472136 |  | 8
3 | 7 |  |  | 8 | [7 empty] | 8 | 9 |  | 8 |  |  |  |  | 8 | [14 empty] | 8 | [5 empty] | 8 | 9 | 8.2 | 0.4472136 |  | 8
3 | 8 |  |  | 9 | [7 empty] | 10 | 9 |  | 9 |  |  |  |  | 9 | [14 empty] | 9 | [5 empty] | 9 | 10 | 9.2 | 0.4472136 |  | 9
3 | 9 |  |  | 8 | [7 empty] | 8 | 9 |  | 8 |  |  |  |  | 8 | [14 empty] | 8 | [5 empty] | 8 | 9 | 8.2 | 0.4472136 |  | 8
3 | 10 |  |  | 8 | [7 empty] | 8 | 8 |  | 8 |  |  |  |  | 8 | [14 empty] | 8 | [5 empty] | 8 | 8 | 8 | 0 |  | 8
| Total Rust |  |  | 8.497 | [7 empty] | 8.667 | 8.532 |  | 8.674 |  |  |  |  | 8.753 | [14 empty] | 8.505 | [5 empty] | 8.497 | 8.753 | 8.6246 | 0.1067488 |  | 8.3 | 8.74
0.26
4 | 1 |  |  | 10 | [7 empty] | 10 | 8 |  | 10 |  |  |  |  | 10 | [14 empty] | 10 | [5 empty] | 8 | 10 | 9.6 | 0.8944272 | LZ | 10 | 155-1
4 | 2 |  |  | 8 | [7 empty] | 8 | 8 |  | 8 |  |  |  |  | 8 | [14 empty] | 8 | [5 empty] | 8 | 8 | 8 | 0 | 89965 | 8
4 | 3 |  |  | 8 | [7 empty] | 8 | 8 |  | 8 |  |  |  |  | 8 | [14 empty] | 8 | [5 empty] | 8 | 8 | 8 | 0 |  | 8
4 | 4 |  |  | 9 | [7 empty] | 8 | 9 |  | 8 |  |  |  |  | 8 | [14 empty] | 8 | [5 empty] | 8 | 9 | 8.4 | 0.5477226 |  | 8
4 | 5 |  |  | 10 | [7 empty] | 10 | 8 |  | 10 |  |  |  |  | 10 | [14 empty] | 10 | [5 empty] | 8 | 10 | 9.6 | 0.8944272 |  | 10
4 | 6 |  |  | 10 | [7 empty] | 10 | 9 |  | 10 |  |  |  |  | 10 | [14 empty] | 10 | [5 empty] | 9 | 10 | 9.8 | 0.4472136 |  | 10
4 | 7 |  |  | 10 | [7 empty] | 10 | 9 |  | 10 |  |  |  |  | 10 | [14 empty] | 10 | [5 empty] | 9 | 10 | 9.8 | 0.4472136 |  | 10
4 | 8 |  |  | 10 | [7 empty] | 10 | 9 |  | 10 |  |  |  |  | 10 | [14 empty] | 9 | [5 empty] | 9 | 10 | 9.8 | 0.4472136 |  | 10
4 | 9 |  |  | 10 | [7 empty] | 10 | 10 |  | 10 |  |  |  |  | 10 | [14 empty] | 9 | [5 empty] | 10 | 10 | 10 | 0 |  | 10
4 | 10 |  |  | 10 | [7 empty] | 10 | 9 |  | 10 |  |  |  |  | 10 | [14 empty] | 10 | [5 empty] | 9 | 10 | 9.8 | 0.4472136 |  | 10
| Total Rust |  |  | 9.257 | [7 empty] | 9.088 | 8.618 |  | 9.088 |  |  |  |  | 9.088 | [14 empty] | 8.934 | [5 empty] | 8.618 | 9.257 | 9.0278 | 0.2404895 |  | 9.1 | 9.58
0.25
5 | 1 |  |  | 10 | [7 empty] | 10 | 8 |  | 10 |  |  |  |  | 10 | [14 empty] | 9 | [5 empty] | 8 | 10 | 9.6 | 0.8944272 | SR | 10 | 155-1
5 | 2 |  |  | 9 | [7 empty] | 10 | 8 |  | 10 |  |  |  |  | 9 | [14 empty] | 9 | [5 empty] | 8 | 10 | 9.2 | 0.83666 | 90500 | 9
5 | 3 |  |  | 10 | [7 empty] | 10 | 8 |  | 10 |  |  |  |  | 10 | [14 empty] | 10 | [5 empty] | 8 | 10 | 9.6 | 0.8944272 |  | 10
5 | 4 |  |  | 8 | [7 empty] | 8 | 9 |  | 9 |  |  |  |  | 8 | [14 empty] | 8 | [5 empty] | 8 | 9 | 8.4 | 0.5477226 |  | 9
5 | 5 |  |  | 10 | [7 empty] | 10 | 8 |  | 10 |  |  |  |  | 10 | [14 empty] | 10 | [5 empty] | 8 | 10 | 9.6 | 0.8944272 |  | 10
5 | 6 |  |  | 10 | [7 empty] | 10 | 10 |  | 10 |  |  |  |  | 10 | [14 empty] | 10 | [5 empty] | 10 | 10 | 10 | 0 |  | 10
5 | 7 |  |  | 10 | [7 empty] | 10 | 10 |  | 10 |  |  |  |  | 10 | [14 empty] | 10 | [5 empty] | 10 | 10 | 10 | 0 |  | 10
5 | 8 |  |  | 10 | [7 empty] | 10 | 9 |  | 10 |  |  |  |  | 10 | [14 empty] | 9 | [5 empty] | 9 | 10 | 9.8 | 0.4472136 |  | 10
5 | 9 |  |  | 10 | [7 empty] | 10 | 10 |  | 10 |  |  |  |  | 10 | [14 empty] | 10 | [5 empty] | 10 | 10 | 10 | 0 |  | 10
5 | 10 |  |  | 10 | [7 empty] | 10 | 10 |  | 10 |  |  |  |  | 10 | [14 empty] | 9 | [5 empty] | 10 | 10 | 10 | 0 |  | 10
| Total Rust |  |  | 9.469 | [7 empty] | 9.662 | 8.842 |  | 9.831 |  |  |  |  | 9.469 | [14 empty] | 9.205 | [5 empty] | 8.842 | 9.831 | 9.4546 | 0.3742944 |  | 9.6 | 9.58
0.25

## L-37 Pinion
ASTM Gear Calibration Workshop
Lubrizol, Cleveland, OH, July 22-24, 2014
L-37 PINION GEARS
|  | Yanchar | Rose | Sanchez, A | Radonich | Adams | Rodriguez | Kozlowski | Lopez |  | Stocks | Foecking | Barrera |  | Lonsway | Aguirre | Trevino | Kozak | Kraemer | Potocar | [14 empty] | Lind | [9 empty] | RCMS | RCMS | RCMS
SET # | DISTRESS | 4 | 7 | 10 | 11 | 16 | 22 | 25 | 27 | 28 | 29 | 30 | 34 | 35 | 36 | 37 | 38 | 39 | 40 | 41 | 42 | 43 | 44 | 45 | 46 | 47 | 48 | 49 | 50 | 51 | 52 | 53 | 54 | 55 | 56 | 57 | 58 | 59 | 60 | 61 | MIN | MAX | AVG | Std Dev | Pinion # | Mean | STD | n
1C | Ridging |  |  | 9 | [7 empty] | 9 | 9 |  | 9 |  |  |  |  | 8 | [14 empty] | 9 | [5 empty] | 8 | 9 | 8.8 | 0.4472136 | 33 | 9.1 | 0.39 | 40
1C | Rippling |  |  | 9 | [7 empty] | 10 | 9 |  | 9 |  |  |  |  | 9 | [14 empty] | 9 | [5 empty] | 9 | 10 | 9.2 | 0.4472136 |  | 9.1 | 0.39
1C | Wear |  |  | 6 | [7 empty] | 6 | 6 |  | 6 |  |  |  |  | 6 | [14 empty] | 6 | [5 empty] | 6 | 6 | 6 | 0 |  | 6 | 0.42
1C | Spitting |  |  | 2 | [7 empty] | 2 | 2 |  | 3 |  |  |  |  | 2 | [14 empty] | 3 | [5 empty] | 2 | 3 | 2.2 | 0.4472136 |  | 2.3 | 0.55
2C | Ridging |  |  | 8 | [7 empty] | 7 | 9 |  | 9 |  |  |  |  | 8 | [14 empty] | 9 | [5 empty] | 7 | 9 | 8.2 | 0.83666 | 54 | 8.7 | 0.59 | 33
2C | Rippling |  |  | 9 | [7 empty] | 10 | 8 |  | 9 |  |  |  |  | 10 | [14 empty] | 9 | [5 empty] | 8 | 10 | 9.2 | 0.83666 |  | 9.2 | 0.46
2C | Wear |  |  | 6 | [7 empty] | 7 | 7 |  | 7 |  |  |  |  | 8 | [14 empty] | 6 | [5 empty] | 6 | 8 | 7 | 0.7071068 |  | 6.7 | 0.68
2C | Spitting |  |  | 9.9 | [7 empty] | 9.9 | 9.9 |  | 9.9 |  |  |  |  | 9.9 | [14 empty] | 9.9 | [5 empty] | 9.9 | 9.9 | 9.9 | 0 |  | 9.9 | 0.17
3C | Ridging |  |  | 9 | [7 empty] | 10 | 10 |  | 9 |  |  |  |  | 9 | [14 empty] | 9 | [5 empty] | 9 | 10 | 9.4 | 0.5477226 | 29 | 9.6 | 0.5 | 33
3C | Rippling |  |  | 10 | [7 empty] | 10 | 9 |  | 9 |  |  |  |  | 9 | [14 empty] | 10 | [5 empty] | 9 | 10 | 9.4 | 0.5477226 |  | 9.7 | 0.48
3C | Wear |  |  | 7 | [7 empty] | 6 | 7 |  | 7 |  |  |  |  | 6 | [14 empty] | 6 | [5 empty] | 6 | 7 | 6.6 | 0.5477226 |  | 6.5 | 0.67
3C | Spitting |  |  | 9.9 | [7 empty] | 9.9 | 9.9 |  | 9.9 |  |  |  |  | 9.9 | [14 empty] | 9.9 | [5 empty] | 9.9 | 9.9 | 9.9 | 0 |  | 9.91 | 0.042
4C | Ridging |  |  | 8 | [7 empty] | 8 | 9 |  | 9 |  |  |  |  | 7 | [14 empty] | 8 | [5 empty] | 7 | 9 | 8.2 | 0.83666 | 56 | 8.5 | 0.56 | 34
4C | Rippling |  |  | 9 | [7 empty] | 9 | 9 |  | 7 |  |  |  |  | 8 | [14 empty] | 8 | [5 empty] | 7 | 9 | 8.4 | 0.8944272 |  | 9 | 0.58
4C | Wear |  |  | 7 | [7 empty] | 6 | 7 |  | 8 |  |  |  |  | 9 | [14 empty] | 7 | [5 empty] | 6 | 9 | 7.4 | 1.140175 |  | 7.3 | 0.67
4C | Spitting |  |  | 9.9 | [7 empty] | 9.9 | 9.9 |  | 9.9 |  |  |  |  | 9.9 | [14 empty] | 9.9 | [5 empty] | 9.9 | 9.9 | 9.9 | 0 |  | 9.89 | 0.069
5 | Ridging |  |  | 9 | [7 empty] | 9 | 10 |  | 9 |  |  |  |  | 8 | [14 empty] | 9 | [5 empty] | 8 | 10 | 9 | 0.7071068 | 7 | 9 | 0.24 | 36
5 | Rippling |  |  | 8 | [7 empty] | 9 | 9 |  | 9 |  |  |  |  | 9 | [14 empty] | 7 | [5 empty] | 8 | 9 | 8.8 | 0.4472136 |  | 8.8 | 0.62
5 | Wear |  |  | 7 | [7 empty] | 7 | 6 |  | 6 |  |  |  |  | 7 | [14 empty] | 6 | [5 empty] | 6 | 7 | 6.6 | 0.5477226 |  | 6.4 | 0.6
5 | Spitting |  |  | 9.8 | [7 empty] | 9.9 | 9.9 |  | 9.9 |  |  |  |  | 9.9 | [14 empty] | 9.9 | [5 empty] | 9.8 | 9.9 | 9.88 | 0.04472136 |  | 9.89 | 0.023
6 | Ridging |  |  | 9 | [7 empty] | 10 | 10 |  | 9 |  |  |  |  | 9 | [14 empty] | 10 | [5 empty] | 9 | 10 | 9.4 | 0.5477226 | 26 | 9.6 | 0.5 | 38
6 | Rippling |  |  | 10 | [7 empty] | 10 | 9 |  | 9 |  |  |  |  | 9 | [14 empty] | 10 | [5 empty] | 9 | 10 | 9.4 | 0.5477226 |  | 9.4 | 0.54
6 | Wear |  |  | 8 | [7 empty] | 8 | 7 |  | 8 |  |  |  |  | 9 | [14 empty] | 9 | [5 empty] | 7 | 9 | 8 | 0.7071068 |  | 8.3 | 0.5
6 | Spitting |  |  | 9.9 | [7 empty] | 9.9 | 9.9 |  | 9.9 |  |  |  |  | 9.9 | [14 empty] | 9.9 | [5 empty] | 9.9 | 9.9 | 9.9 | 0 |  | 9.92 | 0.039
7 | Ridging |  |  | 8 | [7 empty] | 9 | 10 |  | 9 |  |  |  |  | 8 | [14 empty] | 9 | [5 empty] | 8 | 10 | 8.8 | 0.83666 | 57 | 8.9 | 0.34 | 32
7 | Rippling |  |  | 8 | [7 empty] | 8 | 9 |  | 9 |  |  |  |  | 9 | [14 empty] | 9 | [5 empty] | 8 | 9 | 8.6 | 0.5477226 |  | 8.6 | 0.62
7 | Wear |  |  | 6 | [7 empty] | 6 | 6 |  | 6 |  |  |  |  | 7 | [14 empty] | 6 | [5 empty] | 6 | 7 | 6.2 | 0.4472136 |  | 5.9 | 0.3
7 | Spitting |  |  | 9.7 | [7 empty] | 9.6 | 9.8 |  | 9.6 |  |  |  |  | 9.9 | [14 empty] | 9.7 | [5 empty] | 9.6 | 9.9 | 9.72 | 0.130384 |  | 9.6 | 0.106
8 | Ridging |  |  | 8 | [7 empty] | 8 | 9 |  | 8 |  |  |  |  | 7 | [14 empty] | 9 | [5 empty] | 7 | 9 | 8 | 0.7071068 | 2 | 8.5 | 0.51 | 36
8 | Rippling |  |  | 8 | [7 empty] | 7 | 9 |  | 7 |  |  |  |  | 6 | [14 empty] | 8 | [5 empty] | 6 | 9 | 7.4 | 1.140175 |  | 7.9 | 0.72
8 | Wear |  |  | 6 | [7 empty] | 6 | 6 |  | 6 |  |  |  |  | 6 | [14 empty] | 6 | [5 empty] | 6 | 6 | 6 | 0 |  | 5.9 | 0.28
8 | Spitting |  |  | 9.8 | [7 empty] | 9.3 | 9.9 |  | 9 |  |  |  |  | 9.5 | [14 empty] | 9.8 | [5 empty] | 9 | 9.9 | 9.5 | 0.3674235 |  | 9.59 | 0.185
9 | Ridging |  |  | 8 | [7 empty] | 8 | 9 |  | 9 |  |  |  |  | 7 | [14 empty] | 9 | [5 empty] | 7 | 9 | 8.2 | 0.83666 | 11 | 8.6 | 0.49 | 37
9 | Rippling |  |  | 7 | [7 empty] | 6 | 8 |  | 6 |  |  |  |  | 6 | [14 empty] | 6 | [5 empty] | 6 | 8 | 6.6 | 0.8944272 |  | 6.5 | 0.61
9 | Wear |  |  | 6 | [7 empty] | 6 | 6 |  | 6 |  |  |  |  | 6 | [14 empty] | 6 | [5 empty] | 6 | 6 | 6 | 0 |  | 6.2 | 0.44
9 | Spitting |  |  | 9.5 | [7 empty] | 9.6 | 9.9 |  | 9.5 |  |  |  |  | 9.6 | [14 empty] | 9.9 | [5 empty] | 9.5 | 9.9 | 9.62 | 0.1643168 |  | 9.59 | 0.172
10 | Ridging |  |  | 6 | [7 empty] | 6 | 5 |  | 5 |  |  |  |  | 5 | [14 empty] | 6 | [5 empty] | 5 | 6 | 5.4 | 0.5477226 | 27 | 5.6 | 0.65 | 38
10 | Rippling |  |  | 9 | [7 empty] | 9 | 9 |  | 8 |  |  |  |  | 9 | [14 empty] | 8 | [5 empty] | 8 | 9 | 8.8 | 0.4472136 |  | 8.7 | 0.66
10 | Wear |  |  | 6 | [7 empty] | 6 | 6 |  | 6 |  |  |  |  | 6 | [14 empty] | 6 | [5 empty] | 6 | 6 | 6 | 0 |  | 5.6 | 0.55
10 | Spitting |  |  | 9.8 | [7 empty] | 9.6 | 9.9 |  | 9.6 |  |  |  |  | 9.8 | [14 empty] | 9.8 | [5 empty] | 9.6 | 9.9 | 9.74 | 0.1341641 |  | 9.76 | 0.141
11 | Ridging |  |  | 5 | [7 empty] | 5 | 5 |  | 4 |  |  |  |  | 4 | [14 empty] | 5 | [5 empty] | 4 | 5 | 4.6 | 0.5477226 | 47 | 5.1 | 0.73 | 35
11 | Rippling |  |  | 9 | [7 empty] | 10 | 9 |  | 9 |  |  |  |  | 9 | [14 empty] | 9 | [5 empty] | 9 | 10 | 9.2 | 0.4472136 |  | 8.8 | 0.51
11 | Wear |  |  | 6 | [7 empty] | 5 | 6 |  | 6 |  |  |  |  | 7 | [14 empty] | 6 | [5 empty] | 5 | 7 | 6 | 0.7071068 |  | 6.1 | 0.32
11 | Spitting |  |  | 9.9 | [7 empty] | 9 | 9.9 |  | 9.8 |  |  |  |  | 9.9 | [14 empty] | 9.8 | [5 empty] | 9 | 9.9 | 9.7 | 0.3937004 |  | 9.89 | 0.036
12 | Ridging |  |  | 7 | [7 empty] | 8 | 9 |  | 7 |  |  |  |  | 6 | [14 empty] | 9 | [5 empty] | 6 | 9 | 7.4 | 1.140175 | 34 | 7.5 | 0.76 | 39
12 | Rippling |  |  | 7 | [7 empty] | 7 | 8 |  | 6 |  |  |  |  | 6 | [14 empty] | 6 | [5 empty] | 6 | 8 | 6.8 | 0.83666 |  | 6.8 | 0.66
12 | Wear |  |  | 7 | [7 empty] | 7 | 7 |  | 6 |  |  |  |  | 7 | [14 empty] | 7 | [5 empty] | 6 | 7 | 6.8 | 0.4472136 |  | 6.4 | 0.5
12 | Spitting |  |  | 9.9 | [7 empty] | 9.8 | 9.9 |  | 9.9 |  |  |  |  | 9.9 | [14 empty] | 9.9 | [5 empty] | 9.8 | 9.9 | 9.88 | 0.04472136 |  | 9.9 | 0.016

## L-37 Ring
ASTM Gear Calibration Workshop
Lubrizol, Cleveland, OH, July 22-24, 2014
L-37 RING GEARS
|  | Yanchar | Rose | Sanchez, A | Radonich | Adams | Rodriguez | Kozlowski | Lopez |  | Stocks | Foecking | Barrera |  | Lonsway | Aguirre | Trevino | Kozak | Kraemer | Potocar | [14 empty] | Lind | [9 empty] | January 2014 workshop |  |  |  | July 2013 workshop |  |  |  | January 2013 workshop
SET # | DISTRESS | 4 | 7 | 10 | 11 | 16 | 22 | 25 | 27 | 28 | 29 | 30 | 34 | 35 | 36 | 37 | 38 | 39 | 40 | 41 | 42 | 43 | 44 | 45 | 46 | 47 | 48 | 49 | 50 | 51 | 52 | 53 | 54 | 55 | 56 | 57 | 58 | 59 | 60 | 61 | MIN | MAX | AVG | Std Dev | MIN | MAX | AVG | Std Dev | MIN | MAX | AVG | Std Dev | MIN | MAX | AVG | Std Dev
1C | Ridging |  |  | 9 | [7 empty] | 10 | 10 |  | 10 |  |  |  |  | 10 | [14 empty] | 9 | [5 empty] | 9 | 10 | 9.8 | 0.4472136 | 8 | 10 | 9.375 | 0.7440238 | 9 | 10 | 9.666667 | 0.5163978 | 8 | 10 | 9.666667 | 0.7071068
1C | Rippling |  |  | 9 | [7 empty] | 10 | 9 |  | 10 |  |  |  |  | 9 | [14 empty] | 9 | [5 empty] | 9 | 10 | 9.4 | 0.5477226 | 7 | 10 | 9 | 0.9258201 | 8 | 10 | 9.333333 | 0.8164966 | 8 | 10 | 9.333333 | 0.7071068
1C | Wear |  |  | 8 | [7 empty] | 9 | 7 |  | 9 |  |  |  |  | 7 | [14 empty] | 7 | [5 empty] | 7 | 9 | 8 | 1 | 8 | 9 | 8.5 | 0.5345225 | 7 | 9 | 8.333333 | 0.8164966 | 7 | 9 | 8.333333 | 0.7071068
1C | Spitting |  |  | 9.9 | [7 empty] | 9.9 | 9.9 |  | 9.9 |  |  |  |  | 9.9 | [14 empty] | 9.9 | [5 empty] | 9.9 | 9.9 | 9.9 | 0 | 9.9 | 10 | 9.9125 | 0.03535534 | 9.9 | 10 | 9.916667 | 0.04082483 | 9.7 | 10 | 9.9 | 0.08660254
2C | Ridging |  |  | 8 | [7 empty] | 7 | 7 |  | 7 |  |  |  |  | 7 | [14 empty] | 6 | [5 empty] | 7 | 8 | 7.2 | 0.4472136 | 7 | 9 | 8 | 0.7559289 | 7 | 8 | 7.333333 | 0.5163978 | 7 | 8 | 7.777778 | 0.4409586
2C | Rippling |  |  | 9 | [7 empty] | 9 | 9 |  | 10 |  |  |  |  | 9 | [14 empty] | 8 | [5 empty] | 9 | 10 | 9.2 | 0.4472136 | 9 | 10 | 9.125 | 0.3535534 | 8 | 10 | 9.5 | 0.83666 | 7 | 10 | 9 | 1
2C | Wear |  |  | 6 | [7 empty] | 7 | 7 |  | 7 |  |  |  |  | 7 | [14 empty] | 7 | [5 empty] | 6 | 7 | 6.8 | 0.4472136 | 6 | 9 | 7.375 | 0.9161254 | 7 | 8 | 7.166667 | 0.4082483 | 6 | 8 | 7.222222 | 0.6666667
2C | Spitting |  |  | 9.9 | [7 empty] | 9.9 | 9.9 |  | 9.9 |  |  |  |  | 9.8 | [14 empty] | 9.9 | [5 empty] | 9.8 | 9.9 | 9.88 | 0.04472136 | 9.9 | 9.9 | 9.9 | 0 | 9.8 | 9.9 | 9.883333 | 0.04082483 | 9.9 | 9.9 | 9.9 | 0
3C | Ridging |  |  | 10 | [7 empty] | 10 | 10 |  | 10 |  |  |  |  | 10 | [14 empty] | 10 | [5 empty] | 10 | 10 | 10 | 0 | 9 | 10 | 9.75 | 0.46291 | 9 | 10 | 9.833333 | 0.4082483 | 8 | 10 | 9.777778 | 0.6666667
3C | Rippling |  |  | 10 | [7 empty] | 10 | 9 |  | 10 |  |  |  |  | 9 | [14 empty] | 9 | [5 empty] | 9 | 10 | 9.6 | 0.5477226 | 9 | 10 | 9.375 | 0.5175492 | 9 | 10 | 9.5 | 0.5477226 | 9 | 10 | 9.444444 | 0.5270463
3C | Wear |  |  | 7 | [7 empty] | 9 | 7 |  | 9 |  |  |  |  | 7 | [14 empty] | 8 | [5 empty] | 7 | 9 | 7.8 | 1.095445 | 7 | 9 | 8.25 | 0.7071068 | 7 | 9 | 8.333333 | 0.8164966 | 7 | 9 | 8 | 0.5
3C | Spitting |  |  | 9.9 | [7 empty] | 9.9 | 9.9 |  | 9.9 |  |  |  |  | 9.9 | [14 empty] | 9.9 | [5 empty] | 9.9 | 9.9 | 9.9 | 0 | 9.9 | 10 | 9.9125 | 0.03535534 | 9.9 | 10 | 9.916667 | 0.04082483 | 9.8 | 10 | 9.9 | 0.05
4C | Ridging |  |  | 5 | [7 empty] | 5 | 4 |  | 4 |  |  |  |  | 4 | [14 empty] | 4 | [5 empty] | 4 | 5 | 4.4 | 0.5477226 | 4 | 8 | 5.25 | 1.38873 | 5 | 5 | 5 | 0 | 4 | 5 | 4.555556 | 0.5270463
4C | Rippling |  |  | 10 | [7 empty] | 10 | 9 |  | 9 |  |  |  |  | 9 | [14 empty] | 9 | [5 empty] | 9 | 10 | 9.4 | 0.5477226 | 8 | 10 | 8.875 | 0.6408699 | 9 | 10 | 9.333333 | 0.5163978 | 7 | 10 | 9.111111 | 1.054093
4C | Wear |  |  | 6 | [7 empty] | 5 | 6 |  | 6 |  |  |  |  | 6 | [14 empty] | 4 | [5 empty] | 5 | 6 | 5.8 | 0.4472136 | 5 | 6 | 5.875 | 0.3535534 | 4 | 6 | 5.333333 | 0.8164966 | 5 | 7 | 5.555556 | 0.7264832
4C | Spitting |  |  | 9.8 | [7 empty] | 9.8 | 9.9 |  | 9.7 |  |  |  |  | 9.7 | [14 empty] | 9.9 | [5 empty] | 9.7 | 9.9 | 9.78 | 0.083666 | 9.5 | 9.9 | 9.75 | 0.1414214 | 9.7 | 9.9 | 9.816667 | 0.07527727 | 9.6 | 9.9 | 9.766667 | 0.08660254
5 | Ridging |  |  | 9 | [7 empty] | 10 | 10 |  | 9 |  |  |  |  | 9 | [14 empty] | 10 | [5 empty] | 9 | 10 | 9.4 | 0.5477226 | 9 | 10 | 9.625 | 0.5175492 | 9 | 10 | 9.833333 | 0.4082483 | 8 | 10 | 9.666667 | 0.7071068
5 | Rippling |  |  | 9 | [7 empty] | 10 | 9 |  | 10 |  |  |  |  | 9 | [14 empty] | 10 | [5 empty] | 9 | 10 | 9.4 | 0.5477226 | 9 | 10 | 9.125 | 0.3535534 | 9 | 10 | 9.5 | 0.5477226 | 8 | 10 | 9 | 0.7071068
5 | Wear |  |  | 7 | [7 empty] | 9 | 8 |  | 8 |  |  |  |  | 7 | [14 empty] | 9 | [5 empty] | 7 | 9 | 7.8 | 0.83666 | 7 | 9 | 8.375 | 0.9161254 | 8 | 9 | 8.5 | 0.5477226 | 7 | 9 | 7.888889 | 0.6009252
5 | Spitting |  |  | 9.9 | [7 empty] | 9.9 | 9.9 |  | 9.9 |  |  |  |  | 9.9 | [14 empty] | 9.9 | [5 empty] | 9.9 | 9.9 | 9.9 | 0 | 9.9 | 10 | 9.9125 | 0.03535534 | 9.9 | 9.9 | 9.9 | 0 | 9.9 | 10 | 9.911111 | 0.03333333
6 | Ridging |  |  | 9 | [7 empty] | 9 | 10 |  | 9 |  |  |  |  | 9 | [14 empty] | 10 | [5 empty] | 9 | 10 | 9.2 | 0.4472136 | 9 | 10 | 9.125 | 0.3535534 | 9 | 10 | 9.5 | 0.5477226 | 8 | 10 | 9.222222 | 0.6666667
6 | Rippling |  |  | 10 | [7 empty] | 10 | 9 |  | 10 |  |  |  |  | 9 | [14 empty] | 10 | [5 empty] | 9 | 10 | 9.6 | 0.5477226 | 9 | 10 | 9.5 | 0.5345225 | 9 | 10 | 9.833333 | 0.4082483 | 8 | 10 | 9.333333 | 0.7071068
6 | Wear |  |  | 8 | [7 empty] | 9 | 8 |  | 8 |  |  |  |  | 7 | [14 empty] | 8 | [5 empty] | 7 | 9 | 8 | 0.7071068 | 7 | 9 | 8.375 | 0.9161254 | 7 | 9 | 8.5 | 0.83666 | 7 | 9 | 8 | 0.5
6 | Spitting |  |  | 9.9 | [7 empty] | 9.9 | 9.9 |  | 9.9 |  |  |  |  | 9.9 | [14 empty] | 9.9 | [5 empty] | 9.9 | 9.9 | 9.9 | 0 | 9.9 | 10 | 9.9125 | 0.03535534 | 9.9 | 9.9 | 9.9 | 0 | 9.9 | 10 | 9.911111 | 0.03333333
7 | Ridging |  |  | 10 | [7 empty] | 10 | 10 |  | 9 |  |  |  |  | 10 | [14 empty] | 10 | [5 empty] | 9 | 10 | 9.8 | 0.4472136 | 9 | 10 | 9.625 | 0.5175492 | 10 | 10 | 10 | 0 | 8 | 10 | 9.777778 | 0.6666667
7 | Rippling |  |  | 10 | [7 empty] | 10 | 9 |  | 10 |  |  |  |  | 10 | [14 empty] | 10 | [5 empty] | 9 | 10 | 9.8 | 0.4472136 | 8 | 10 | 9 | 0.7559289 | 9 | 10 | 9.666667 | 0.5163978 | 8 | 10 | 9.111111 | 0.9279607
7 | Wear |  |  | 7 | [7 empty] | 8 | 7 |  | 8 |  |  |  |  | 8 | [14 empty] | 8 | [5 empty] | 7 | 8 | 7.6 | 0.5477226 | 7 | 9 | 7.625 | 0.9161254 | 7 | 8 | 7.5 | 0.5477226 | 7 | 8 | 7.666667 | 0.5
7 | Spitting |  |  | 9.9 | [7 empty] | 9.9 | 9.9 |  | 9.9 |  |  |  |  | 9.9 | [14 empty] | 9.9 | [5 empty] | 9.9 | 9.9 | 9.9 | 0 | 9.9 | 10 | 9.9125 | 0.03535534 | 9.9 | 9.9 | 9.9 | 0 | 9.9 | 10 | 9.911111 | 0.03333333
8 | Ridging |  |  | 4 | [7 empty] | 4 | 6 |  | 4 |  |  |  |  | 4 | [14 empty] | 5 | [5 empty] | 4 | 6 | 4.4 | 0.8944272 | 5 | 6 | 5.125 | 0.3535534 | 4 | 6 | 5 | 0.6324555 | 4 | 7 | 5.222222 | 0.8333333
8 | Rippling |  |  | 9 | [7 empty] | 10 | 9 |  | 9 |  |  |  |  | 9 | [14 empty] | 10 | [5 empty] | 9 | 10 | 9.2 | 0.4472136 | 8 | 9 | 8.5 | 0.5345225 | 8 | 10 | 9 | 0.6324555 | 7 | 10 | 8.666667 | 1
8 | Wear |  |  | 5 | [7 empty] | 6 | 6 |  | 6 |  |  |  |  | 6 | [14 empty] | 5 | [5 empty] | 5 | 6 | 5.8 | 0.4472136 | 6 | 6 | 6 | 0 | 5 | 6 | 5.666667 | 0.5163978 | 5 | 7 | 6.333333 | 0.7071068
8 | Spitting |  |  | 9.7 | [7 empty] | 9.8 | 9.9 |  | 9.9 |  |  |  |  | 9.9 | [14 empty] | 9.9 | [5 empty] | 9.7 | 9.9 | 9.84 | 0.08944272 | 8 | 9.9 | 9.5625 | 0.6390562 | 9.5 | 9.9 | 9.8 | 0.1549193 | 9.5 | 9.9 | 9.811111 | 0.1269296
9 | Ridging |  |  | 8 | [7 empty] | 6 | 7 |  | 7 |  |  |  |  | 7 | [14 empty] | 7 | [5 empty] | 6 | 8 | 7 | 0.7071068 | 7 | 8 | 7.875 | 0.3535534 | 7 | 8 | 7.5 | 0.5477226 | 7 | 8 | 7.555556 | 0.5270463
9 | Rippling |  |  | 10 | [7 empty] | 9 | 9 |  | 9 |  |  |  |  | 9 | [14 empty] | 10 | [5 empty] | 9 | 10 | 9.2 | 0.4472136 | 9 | 10 | 9.25 | 0.46291 | 9 | 10 | 9.166667 | 0.4082483 | 8 | 10 | 9.222222 | 0.6666667
9 | Wear |  |  | 7 | [7 empty] | 7 | 7 |  | 7 |  |  |  |  | 7 | [14 empty] | 7 | [5 empty] | 7 | 7 | 7 | 0 | 6 | 9 | 7.25 | 0.8864053 | 6 | 7 | 6.833333 | 0.4082483 | 7 | 8 | 7.222222 | 0.4409586
9 | Spitting |  |  | 9.9 | [7 empty] | 9.9 | 9.9 |  | 9.9 |  |  |  |  | 9.9 | [14 empty] | 9.9 | [5 empty] | 9.9 | 9.9 | 9.9 | 0 | 9.9 | 10 | 9.9125 | 0.03535534 | 9.9 | 10 | 9.916667 | 0.04082483 | 9.9 | 9.9 | 9.9 | 0
10 | Ridging |  |  | 5 | [7 empty] | 4 | 5 |  | 4 |  |  |  |  | 4 | [14 empty] | 5 | [5 empty] | 4 | 5 | 4.4 | 0.5477226 | 5 | 7 | 5.375 | 0.7440238 | 3 | 6 | 4.833333 | 0.9831921 | 4 | 7 | 5 | 1
10 | Rippling |  |  | 8 | [7 empty] | 9 | 9 |  | 9 |  |  |  |  | 9 | [14 empty] | 10 | [5 empty] | 8 | 9 | 8.8 | 0.4472136 | 7 | 9 | 8.375 | 0.7440238 | 6 | 9 | 8.333333 | 1.21106 | 6 | 10 | 8.111111 | 1.364225
10 | Wear |  |  | 5 | [7 empty] | 6 | 6 |  | 6 |  |  |  |  | 7 | [14 empty] | 5 | [5 empty] | 5 | 7 | 6 | 0.7071068 | 5 | 7 | 6 | 0.5345225 | 5 | 6 | 5.5 | 0.5477226 | 5 | 7 | 6 | 0.7071068
10 | Spitting |  |  | 9.8 | [7 empty] | 9.8 | 9.9 |  | 9.9 |  |  |  |  | 9.9 | [14 empty] | 9.9 | [5 empty] | 9.8 | 9.9 | 9.86 | 0.05477226 | 8 | 9.9 | 9.6375 | 0.6631903 | 9.8 | 9.9 | 9.866667 | 0.05163978 | 9.8 | 9.9 | 9.844444 | 0.05270463
11 | Ridging |  |  | 8 | [7 empty] | 10 | 10 |  | 9 |  |  |  |  | 9 | [14 empty] | 10 | [5 empty] | 8 | 10 | 9.2 | 0.83666 | 9 | 10 | 9.375 | 0.5175492 | 9 | 10 | 9.833333 | 0.4082483 | 8 | 10 | 9.444444 | 0.7264832
11 | Rippling |  |  | 10 | [7 empty] | 10 | 9 |  | 9 |  |  |  |  | 9 | [14 empty] | 10 | [5 empty] | 9 | 10 | 9.4 | 0.5477226 | 8 | 10 | 8.875 | 0.6408699 | 9 | 10 | 9.5 | 0.5477226 | 8 | 10 | 9.111111 | 0.781736
11 | Wear |  |  | 8 | [7 empty] | 8 | 8 |  | 8 |  |  |  |  | 7 | [14 empty] | 8 | [5 empty] | 7 | 8 | 7.8 | 0.4472136 | 7 | 9 | 8.125 | 0.834523 | 7 | 9 | 8.166667 | 0.7527727 | 7 | 8 | 7.777778 | 0.4409586
11 | Spitting |  |  | 9.9 | [7 empty] | 9.9 | 9.9 |  | 9.9 |  |  |  |  | 9.9 | [14 empty] | 9.9 | [5 empty] | 9.9 | 9.9 | 9.9 | 0 | 9.8 | 9.9 | 9.8875 | 0.03535534 | 9.9 | 9.9 | 9.9 | 0 | 9.9 | 10 | 9.911111 | 0.03333333
12 | Ridging |  |  | 7 | [7 empty] | 5 | 6 |  | 5 |  |  |  |  | 5 | [14 empty] | 7 | [5 empty] | 5 | 7 | 5.6 | 0.8944272 | 6 | 8 | 6.625 | 0.7440238 | 6 | 7 | 6.333333 | 0.5163978 | 5 | 7 | 6.222222 | 0.6666667
12 | Rippling |  |  | 10 | [7 empty] | 10 | 10 |  | 9 |  |  |  |  | 9 | [14 empty] | 10 | [5 empty] | 9 | 10 | 9.6 | 0.5477226 | 8 | 9 | 8.75 | 0.46291 | 9 | 10 | 9.5 | 0.5477226 | 7 | 10 | 8.888889 | 0.9279607
12 | Wear |  |  | 6 | [7 empty] | 7 | 6 |  | 7 |  |  |  |  | 7 | [14 empty] | 6 | [5 empty] | 6 | 7 | 6.6 | 0.5477226 | 6 | 7 | 6.375 | 0.5175492 | 6 | 7 | 6.666667 | 0.5163978 | 6 | 7 | 6.666667 | 0.5
12 | Spitting |  |  | 9.9 | [7 empty] | 9.9 | 9.9 |  | 9.9 |  |  |  |  | 9.9 | [14 empty] | 9.9 | [5 empty] | 9.9 | 9.9 | 9.9 | 0 | 9.9 | 9.9 | 9.9 | 0 | 9.9 | 9.9 | 9.9 | 0 | 9.8 | 9.9 | 9.877778 | 0.04409586

## L-42
ASTM Gear Calibration Workshop
Lubrizol, Cleveland, OH, July 22-24, 2014
L-42 GEARS
|  | Yanchar | Rose | Sanchez, A | Radonich | Adams | Rodriguez | Kozlowski | Lopez |  | Stocks | Foecking | Barrera |  | Lonsway | Aguirre | Trevino | Kozak | Kraemer | Potocar | [14 empty] | Lind | [10 empty] | RCMS
SET # |  | 4 | 7 | 10 | 11 | 16 | 22 | 25 | 27 | 28 | 29 | 30 | 34 | 35 | 36 | 37 | 38 | 39 | 40 | 41 | 42 | 43 | 44 | 45 | 46 | 47 | 48 | 49 | 50 | 51 | 52 | 53 | 54 | 55 | 56 | 57 | 58 | 59 | 60 | 61 | MIN | MAX | AVG | Std Dev | RCMS # | Mean | std | n
1C | Pinion |  |  | 17 | [7 empty] | 13 | 17 |  | 17 |  |  | 17 |  | 15 | [14 empty] | 14 | [5 empty] | 13 | 17 | 16 | 1.67332 | 24 | 15.2 | 1.06 | 35
1C | Ring |  |  | 9 | [7 empty] | 7 | 8 |  | 8 |  |  | 8 |  | 9 | [14 empty] | 9 | [5 empty] | 7 | 9 | 8.166667 | 0.7527727 |  | 8.3 | 0.89
2C | Pinion |  |  | 18 | [7 empty] | 15 | 18 |  | 17 |  |  | 23 |  | 19 | [14 empty] | 14 | [5 empty] | 15 | 23 | 18.33333 | 2.65832 | 39 | 17.5 | 1.33 | 26
2C | Ring |  |  | 9 | [7 empty] | 10 | 10 |  | 10 |  |  | 10 |  | 10 | [14 empty] | 9 | [5 empty] | 9 | 10 | 9.833333 | 0.4082483 |  | 9.5 | 0.76
3C | Pinion |  |  | 22 | [7 empty] | 21 | 20 |  | 25 |  |  | 25 |  | 24 | [14 empty] | 20 | [5 empty] | 20 | 25 | 22.83333 | 2.136976 | 11 | 23.1 | 3.31 | 35
3C | Ring |  |  | 16 | [7 empty] | 17 | 15 |  | 18 |  |  | 19 |  | 19 | [14 empty] | 14 | [5 empty] | 15 | 19 | 17.33333 | 1.632993 |  | 17.4 | 2.24
4C | Pinion |  |  | 16 | [7 empty] | 14 | 15 |  | 16 |  |  | 15 |  | 14 | [14 empty] | 14 | [5 empty] | 14 | 16 | 15 | 0.8944272 | 7 | 15 | 1.18 | 32
4C | Ring |  |  | 9 | [7 empty] | 9 | 11 |  | 10 |  |  | 10 |  | 10 | [14 empty] | 9 | [5 empty] | 9 | 11 | 9.833333 | 0.7527727 |  | 9.4 | 1.41
5 | Pinion |  |  | 36 | [7 empty] | 39 | 40 |  | 34 |  |  | 48 |  | 37 | [14 empty] | 36 | [5 empty] | 34 | 48 | 39 | 4.898979 | 13 | 35.8 | 2.6 | 28
5 | Ring |  |  | 26 | [7 empty] | 28 | 30 |  | 26 |  |  | 28 |  | 27 | [14 empty] | 26 | [5 empty] | 26 | 30 | 27.5 | 1.516575 |  | 27.1 | 1.96
6 | Pinion |  |  | 32 | [7 empty] | 31 | 33 |  | 30 |  |  | 34 |  | 32 | [14 empty] | 30 | [5 empty] | 30 | 34 | 32 | 1.414214 | 38 | 30.8 | 1.92 | 26
6 | Ring |  |  | 22 | [7 empty] | 23 | 21 |  | 22 |  |  | 24 |  | 22 | [14 empty] | 22 | [5 empty] | 21 | 24 | 22.33333 | 1.032796 |  | 21.4 | 1.5
7 | Pinion |  |  | 10 | [7 empty] | 9 | 13 |  | 9 |  |  | 7 |  | 11 | [14 empty] | 10 | [5 empty] | 7 | 13 | 9.833333 | 2.041241 | 15 | 10.7 | 3.9 | 32
7 | Ring |  |  | 5 | [7 empty] | 5 | 6 |  | 5 |  |  | 5 |  | 5 | [14 empty] | 5 | [5 empty] | 5 | 6 | 5.166667 | 0.4082483 |  | 5.9 | 1.54
8 | Pinion |  |  | 18 | [7 empty] | 18 | 22 |  | 17 |  |  | 18 |  | 20 | [14 empty] | 17 | [5 empty] | 17 | 22 | 18.83333 | 1.834848 | 29 | 19.1 | 2.02 | 37
8 | Ring |  |  | 12 | [7 empty] | 9 | 10 |  | 10 |  |  | 12 |  | 11 | [14 empty] | 13 | [5 empty] | 9 | 12 | 10.66667 | 1.21106 |  | 13.7 | 1.7
9 | Pinion |  |  | 62 | [7 empty] | 67 | 65 |  | 64 |  |  | 100 |  | 80 | [14 empty] | 70 | [5 empty] | 62 | 100 | 73 | 14.69694 | 14 | 63.1 | 2.33 | 29
9 | Ring |  |  | 52 | [7 empty] | 56 | 55 |  | 53 |  |  | 50 |  | 60 | [14 empty] | 61 | [5 empty] | 50 | 60 | 54.33333 | 3.50238 |  | 52.7 | 3.36
10 | Pinion |  |  | 22 | [7 empty] | 22 | 23 |  | 23 |  |  | 25 |  | 25 | [14 empty] | 22 | [5 empty] | 22 | 25 | 23.33333 | 1.36626 | 37 | 21.8 | 1.87 | 26
10 | Ring |  |  | 16 | [7 empty] | 14 | 16 |  | 13 |  |  | 15 |  | 12 | [14 empty] | 14 | [5 empty] | 12 | 16 | 14.33333 | 1.632993 |  | 13.8 | 1.21
11 | Pinion |  |  | 22 | [7 empty] | 18 | 17 |  | 17 |  |  | 27 |  | 24 | [14 empty] | 20 | [5 empty] | 17 | 27 | 20.83333 | 4.167333 | 21 | 21.5 | 1.76 | 25
11 | Ring |  |  | 15 | [7 empty] | 13 | 14 |  | 12 |  |  | 14 |  | 14 | [14 empty] | 12 | [5 empty] | 12 | 15 | 13.66667 | 1.032796 |  | 14.2 | 1.36
12 | Pinion |  |  | 23 | [7 empty] | 29 | 21 |  | 20 |  |  | 28 |  | 27 | [14 empty] | 20 | [5 empty] | 20 | 29 | 24.66667 | 3.829708 | 30 | 25.5 | 3.06 | 33
12 | Ring |  |  | 13 | [7 empty] | 15 | 10 |  | 15 |  |  | 16 |  | 15 | [14 empty] | 13 | [5 empty] | 10 | 16 | 14 | 2.19089 |  | 16.1 | 1.96

## New L-42
ASTM Gear Calibration Workshop
Lubrizol, Cleveland, OH, July 22-24, 2014
L-42 GEARS
|  | Yanchar | Rose | Sanchez, A | Radonich | Adams | Rodriguez | Kozlowski | Lopez |  | Stocks | Foecking | Barrera |  | Lonsway | Aguirre | Trevino | Kozak | Kraemer | Potocar | [14 empty] | Lind | Kozak | [9 empty] | RCMS
SET # |  | 4 | 7 | 10 | 11 | 16 | 22 | 25 | 27 | 28 | 29 | 30 | 34 | 35 | 36 | 37 | 38 | 39 | 40 | 41 | 42 | 43 | 44 | 45 | 46 | 47 | 48 | 49 | 50 | 51 | 52 | 53 | 54 | 55 | 56 | 57 | 58 | 59 | 60 | 61 | MIN | MAX | AVG | Std Dev | RCMS # | Mean | std | n
44 | Pinion |  |  | 7 | [7 empty] | 7 | 7 |  | 7 |  |  |  |  | 5 | [14 empty] | 7 | 6 |  |  |  |  | 5 | 7 | 6.6 | 0.8944272 | 44 | 6.642857 | 0.8418974 | 14
44 | Ring |  |  | 2 | [7 empty] | 3 | 2 |  | 2 |  |  |  |  | 2 | [14 empty] | 2 | 4 |  |  |  |  | 2 | 3 | 2.2 | 0.4472136 |  | 2.571429 | 0.8516306
45 | Pinion |  |  | 97 | [7 empty] | 97 | 97 |  | 100 |  |  |  |  | 100 | [14 empty] | 85 | 100 |  |  |  |  | 97 | 100 | 98.2 | 1.643168 | 45 | 92 | 13.28967 | 14
45 | Ring |  |  | 99 | [7 empty] | 98 | 98 |  | 94 |  |  |  |  | 100 | [14 empty] | 90 | 100 |  |  |  |  | 94 | 100 | 97.8 | 2.280351 |  | 93.42857 | 14.14602
46 | Pinion |  |  | 24 | [7 empty] | 24 | 19 |  | 23 |  |  |  |  | 20 | [14 empty] | 21 | 20 |  |  |  |  | 19 | 24 | 22 | 2.345208 | 46 | 21.28571 | 2.267787 | 14
46 | Ring |  |  | 14 | [7 empty] | 16 | 13 |  | 14 |  |  |  |  | 16 | [14 empty] | 13 | 11 |  |  |  |  | 13 | 16 | 14.6 | 1.341641 |  | 12.64286 | 1.864946
47 | Pinion |  |  | 46 | [7 empty] | 46 | 41 |  | 40 |  |  |  |  | 42 | [14 empty] | 52 | 41 |  |  |  |  | 40 | 46 | 43 | 2.828427 | 47 | 44.5 | 4.433266 | 14
47 | Ring |  |  | 38 | [7 empty] | 34 | 38 |  | 35 |  |  |  |  | 36 | [14 empty] | 31 | 35 |  |  |  |  | 34 | 38 | 36.2 | 1.788854 |  | 34.57143 | 3.030976
48 | Pinion |  |  | 15 | [7 empty] | 14 | 15 |  | 16 |  |  |  |  | 13 | [14 empty] | 11 | 17 |  |  |  |  | 13 | 16 | 14.6 | 1.140175 | 48 | 14.14286 | 2.107026 | 14
48 | Ring |  |  | 9 | [7 empty] | 8 | 8 |  | 8 |  |  |  |  | 8 | [14 empty] | 5 | 8 |  |  |  |  | 8 | 9 | 8.2 | 0.4472136 |  | 7.285714 | 1.069045
49 | Pinion |  |  | 18 | [7 empty] | 20 | 18 |  | 17 |  |  |  |  | 19 | [14 empty] | 11 | 20 |  |  |  |  | 17 | 20 | 18.4 | 1.140175 | 49 | 18.21429 | 2.391606 | 14
49 | Ring |  |  | 9 | [7 empty] | 9 | 9 |  | 9 |  |  |  |  | 9 | [14 empty] | 7 | 9 |  |  |  |  | 9 | 9 | 9 | 0 |  | 8.857143 | 0.6629935
50 | Pinion |  |  | 48 | [7 empty] | 58 | 49 |  | 45 |  |  |  |  | 52 | [14 empty] | 42 | 55 |  |  |  |  | 45 | 58 | 50.4 | 4.929503 | 50 | 49.35714 | 4.343114 | 14
50 | Ring |  |  | 38 | [7 empty] | 42 | 35 |  | 39 |  |  |  |  | 41 | [14 empty] | 31 | 39 |  |  |  |  | 35 | 42 | 39 | 2.738613 |  | 37.28571 | 2.785362
51 | Pinion |  |  | 32 | [7 empty] | 40 | 36 |  | 32 |  |  |  |  | 34 | [14 empty] | 27 | 33 |  |  |  |  | 32 | 40 | 34.8 | 3.34664 | 51 | 34.07143 | 2.268998 | 14
51 | Ring |  |  | 27 | [7 empty] | 25 | 24 |  | 24 |  |  |  |  | 25 | [14 empty] | 20 | 25 |  |  |  |  | 24 | 27 | 25 | 1.224745 |  | 23.92857 | 1.899971
52 | Pinion |  |  | 32 | [7 empty] | 35 | 26 |  | 27 |  |  |  |  | 25 | [14 empty] | 22 | 28 |  |  |  |  | 25 | 35 | 29 | 4.301163 | 52 | 29.14286 | 3.009144 | 14
52 | Ring |  |  | 22 | [7 empty] | 20 | 21 |  | 22 |  |  |  |  | 20 | [14 empty] | 19 | 18 |  |  |  |  | 20 | 22 | 21 | 1 |  | 19.78571 | 3.925823
53 | Pinion |  |  | 98 | [7 empty] | 73 | 88 |  | 85 |  |  |  |  | 90 | [14 empty] | 53 | 61 |  |  |  |  | 73 | 98 | 86.8 | 9.093954 | 53 | 79.21429 | 23.62912 | 14
53 | Ring |  |  | 98 | [7 empty] | 98 | 90 |  | 65 |  |  |  |  | 75 | [14 empty] | 33 | 90 |  |  |  |  | 65 | 98 | 85.2 | 14.68673 |  | 92 | 12.10848
54 | Pinion |  |  | 26 | [7 empty] | 22 | 23 |  | 24 |  |  |  |  | 26 | [14 empty] | 18 | 26 |  |  |  |  | 22 | 26 | 24.2 | 1.788854 | 54 | 22.92857 | 1.59153 | 14
54 | Ring |  |  | 16 | [7 empty] | 11 | 15 |  | 16 |  |  |  |  | 15 | [14 empty] | 13 | 15 |  |  |  |  | 11 | 16 | 14.6 | 2.073644 |  | 13.64286 | 1.780542
55 | Pinion |  |  | 25 | [7 empty] | 26 | 23 |  | 26 |  |  |  |  | 23 | [14 empty] | 19 | 26 |  |  |  |  | 23 | 26 | 24.6 | 1.516575 | 55 | 24.35714 | 3.103525 | 14
55 | Ring |  |  | 15 | [7 empty] | 14 | 14 |  | 12 |  |  |  |  | 13 | [14 empty] | 10 | 12 |  |  |  |  | 12 | 15 | 13.6 | 1.140175 |  | 12.64286 | 1.499084
56 | Pinion |  |  | 32 | [7 empty] | 37 | 33 |  | 28 |  |  |  |  | 32 | [14 empty] | 27 | 31 |  |  |  |  | 28 | 37 | 32.4 | 3.209361 | 56 | 29 | 4.771712 | 14
56 | Ring |  |  | 22 | [7 empty] | 22 | 20 |  | 24 |  |  |  |  | 26 | [14 empty] | 19 | 23 |  |  |  |  | 20 | 26 | 22.8 | 2.280351 |  | 21.85714 | 2.381245
57 | Pinion |  |  | 5 | [7 empty] | 3 | 5 |  | 2 |  |  |  |  | 1 | [14 empty] | 3 | 2 |  |  |  |  | 1 | 5 | 3.2 | 1.788854 | 57 | 3.285714 | 1.772811 | 14
57 | Ring |  |  | 2 | [7 empty] | 1 | 2 |  | 1 |  |  |  |  | 1 | [14 empty] | 1 | 2 |  |  |  |  | 1 | 2 | 1.4 | 0.5477226 |  | 1.928571 | 0.9168748
58 | Pinion |  |  | 26 | [7 empty] | 28 | 25 |  | 27 |  |  |  |  | 31 | [14 empty] | 19 | 29 |  |  |  |  | 25 | 31 | 27.4 | 2.302173 | 58 | 27.57143 | 2.680823 | 14
58 | Ring |  |  | 20 | [7 empty] | 18 | 15 |  | 20 |  |  |  |  | 21 | [14 empty] | 14 | 18 |  |  |  |  | 15 | 21 | 18.8 | 2.387467 |  | 17.5 | 1.870829
59 | Pinion |  |  | 13 | [7 empty] | 10 | 13 |  | 12 |  |  |  |  | 10 | [14 empty] | 13 | 12 |  |  |  |  | 10 | 13 | 11.6 | 1.516575 | 59 | 11.35714 | 1.081818 | 14
59 | Ring |  |  | 6 | [7 empty] | 5 | 8 |  | 7 |  |  |  |  | 7 | [14 empty] | 5 | 7 |  |  |  |  | 5 | 8 | 6.6 | 1.140175 |  | 6.428571 | 1.34246
60 | Pinion |  |  | 10 | [7 empty] | 9 | 11 |  | 10 |  |  |  |  | 11 | [14 empty] | 9 | 13 |  |  |  |  | 9 | 11 | 10.2 | 0.83666 | 60 | 10.85714 | 1.994498 | 14
60 | Ring |  |  | 7 | [7 empty] | 5 | 6 |  | 5 |  |  |  |  | 6 | [14 empty] | 6 | 8 |  |  |  |  | 5 | 7 | 5.8 | 0.83666 |  | 5.571429 | 1.504572
61 | Pinion |  |  | 14 | [7 empty] | 12 | 14 |  | 12 |  |  |  |  | 16 | [14 empty] | 12 | 15 |  |  |  |  | 12 | 16 | 13.6 | 1.67332 | 61 | 13.42857 | 2.979785 | 14
61 | Ring |  |  | 6 | [7 empty] | 6 | 5 |  | 6 |  |  |  |  | 7 | [14 empty] | 6 | 8 |  |  |  |  | 5 | 7 | 6 | 0.7071068 |  | 7 | 1.519109
62 | Pinion |  |  | 19 | [7 empty] | 16 | 19 |  | 21 |  |  |  |  | 22 | [14 empty] | 18 | 20 |  |  |  |  | 16 | 22 | 19.4 | 2.302173 | 62 | 19.71429 | 2.840059 | 14
62 | Ring |  |  | 13 | [7 empty] | 10 | 13 |  | 13 |  |  |  |  | 12 | [14 empty] | 12 | 12 |  |  |  |  | 10 | 13 | 12.2 | 1.30384 |  | 11.5 | 1.506397
63 | Pinion |  |  | 15 | [7 empty] | 15 | 15 |  | 14 |  |  |  |  | 16 | [14 empty] | 13 | 13 |  |  |  |  | 14 | 16 | 15 | 0.7071068 | 63 | 15 | 1.754116 | 14
63 | Ring |  |  | 9 | [7 empty] | 8 | 5 |  | 6 |  |  |  |  | 6 | [14 empty] | 7 | 8 |  |  |  |  | 5 | 9 | 6.8 | 1.643168 |  | 6.571429 | 1.157868

## L-60
ASTM Gear Calibration Workshop
Lubrizol, Cleveland, OH, July 22-24, 2014
L-60 GEARS (Large Gear Only)
|  | Yanchar | Rose | Sanchez, A | Radonich | Adams | Rodriguez | Kozlowski | Lopez |  | Stocks | Foecking | Barrera |  | Lonsway | Aguirre | Trevino | Kozak | Kraemer | Potocar | [14 empty] | Lind
SET # |  | 4 | 7 | 10 | 11 | 16 | 22 | 25 | 27 | 28 | 29 | 30 | 34 | 35 | 36 | 37 | 38 | 39 | 40 | 41 | 42 | 43 | 44 | 45 | 46 | 47 | 48 | 49 | 50 | 51 | 52 | 53 | 54 | 55 | 56 | 57 | 58 | 59 | MIN | MAX | AVG | Std Dev | id | mean | std | n
1C | Varnish |  |  | 8.05 | [7 empty] | 8.14 | 9.6 |  | 8.8 |  |  | 8.5 |  | 9.1 | [14 empty] | 8.5 |  |  |  | 8.05 | 9.6 | 8.698333 | 0.5926354 | 20 | 8.12703 | 0.32982 | 37
1C | Sludge |  |  | 9.94 | [7 empty] | 9.75 | 9.7 |  | 9.75 |  |  | 9.75 |  | 9.75 | [14 empty] | 9.75 |  |  |  | 9.7 | 9.94 | 9.773333 | 0.08406347 |  | . | .
2C | Varnish |  |  | 8.06 | [7 empty] | 7.95 | 9.3 |  | 8.3 |  |  | 8.2 |  | 8.8 | [14 empty] | 8.7 |  |  |  | 7.95 | 9.3 | 8.435 | 0.5158973 | 25 | 8.30655 | 0.29428 | 29
2C | Sludge |  |  | 9.75 | [7 empty] | 9.7 | 9.7 |  | 9.75 |  |  | 9.88 |  | 9.75 | [14 empty] | 9.75 |  |  |  | 9.7 | 9.88 | 9.755 | 0.06595453 |  | 9.75533 | 0.03681
3C | Varnish |  |  | 8.95 | [7 empty] | 7.5 | 9.7 |  | 9.3 |  |  | 9 |  | 9.1 | [14 empty] | 8.5 |  |  |  | 7.5 | 9.7 | 8.925 | 0.7494998 | 12 | 8.602 | 0.54994 | 30
3C | Sludge |  |  | 9.75 | [7 empty] | 9.65 | 9.7 |  | 9.75 |  |  | 9.75 |  | 9.75 | [14 empty] | 9.75 |  |  |  | 9.65 | 9.75 | 9.725 | 0.041833 |  | . | .
4C | Varnish |  |  | 9.2 | [7 empty] | 9.06 | 9.7 |  | 9.48 |  |  | 9.2 |  | 9.41 | [14 empty] | 9 |  |  |  | 9.06 | 9.7 | 9.341667 | 0.2331023 | 16 | 9.08733 | 0.30309 | 45
4C | Sludge |  |  | 9.75 | [7 empty] | 9.71 | 9.7 |  | 9.75 |  |  | 9.75 |  | 9.75 | [14 empty] | 9.75 |  |  |  | 9.7 | 9.75 | 9.735 | 0.02345208 |  | 9.7425 | 0.02121
5 | Varnish |  |  | 8 | [7 empty] | 7.7 | 8.6 |  | 8.1 |  |  | 8.4 |  | 8.5 | [14 empty] | 8.5 |  |  |  | 7.7 | 8.6 | 8.216667 | 0.3430258 | 26 | 7.97429 | 0.41537 | 21
5 | Sludge |  |  | 9.75 | [7 empty] | 9.75 | 9.75 |  | 9.75 |  |  | 9.75 |  | 9.75 | [14 empty] | 9.75 |  |  |  | 9.75 | 9.75 | 9.75 | 0 |  | 9.7125 | 0.08763
6 | Varnish |  |  | 9.15 | [7 empty] | 8.8 | 8.2 |  | 8.642 |  |  | 8.5 |  | 8.3 | [14 empty] | 8.4 |  |  |  | 8.2 | 9.15 | 8.598667 | 0.3476358 | 4 | 8.53898 | 0.32252 | 49
6 | Sludge |  |  | 9.75 | [7 empty] | 9.75 | 9.74 |  | 9.75 |  |  | 9.75 |  | 9.75 | [14 empty] | 9.75 |  |  |  | 9.74 | 9.75 | 9.748333 | 0.004082483 |  | 9.72533 | 0.0434
7 | Varnish |  |  | 5.96 | [7 empty] | 4.28 | 3.95 |  | 2.98 |  |  | 4.5 |  | 3.125 | [14 empty] | 3.4 |  |  |  | 2.98 | 5.96 | 4.1325 | 1.083807 | 10 | 4.42891 | 0.74581 | 64
7 | Sludge |  |  | 9.75 | [7 empty] | 9.6 | 9.62 |  | 9.325 |  |  | 9.75 |  | 9.25 | [14 empty] | 9.75 |  |  |  | 9.25 | 9.75 | 9.549167 | 0.2135513 |  | 9.56733 | 0.19937
8 | Varnish |  |  | 8.09 | [7 empty] | 7.7 | 8.5 |  | 7.8 |  |  | 7.8 |  | 8.1 | [14 empty] | 7.8 |  |  |  | 7.7 | 8.5 | 7.998333 | 0.2960011 | 6 | 7.96737 | 0.58439 | 38
8 | Sludge |  |  | 9.75 | [7 empty] | 9.75 | 9.7 |  | 9.75 |  |  | 9.75 |  | 9.75 | [14 empty] | 9.75 |  |  |  | 9.7 | 9.75 | 9.741667 | 0.02041241 |  | . | .
9 | Varnish |  |  | 9.35 | [7 empty] | 9.05 | 8.6 |  | 8.5 |  |  | 8.2 |  | 9.3 | [14 empty] | 9.3 |  |  |  | 8.2 | 9.35 | 8.833333 | 0.4686861 | 17 | 8.71194 | 0.36544 | 31
9 | Sludge |  |  | 9.74 | [7 empty] | 9.75 | 9.7 |  | 9.75 |  |  | 9.75 |  | 9.75 | [14 empty] | 9.75 |  |  |  | 9.7 | 9.75 | 9.74 | 0.02 |  | 9.6925 | 0.11016
10 | Varnish |  |  | 9.5 | [7 empty] | 9.55 | 9.47 |  | 9.8 |  |  | 9.5 |  | 9.7 | [14 empty] | 9.7 |  |  |  | 9.47 | 9.8 | 9.586667 | 0.132916 | 24 | 9.5125 | 0.23625 | 28
10 | Sludge |  |  | 9.75 | [7 empty] | 9.85 | 9.7 |  | 9.75 |  |  | 9.88 |  | 9.75 | [14 empty] | 9.75 |  |  |  | 9.7 | 9.88 | 9.78 | 0.06928203 |  | 9.77133 | 0.06046

## Gleason gears
ASTM Gear Calibration Workshop
Lubrizol, Cleveland, OH, July 22-24, 2014
Gleason PINION GEARS
|  | Yanchar | Rose | Sanchez, A | Radonich | Adams | Rodriguez | Kozlowski | Lopez |  | Stocks | Foecking | Barrera |  | Lonsway | Aguirre | Trevino | Kozak | Kraemer | Potocar | [14 empty] | Lind
cmir | DISTRESS | 4 | 7 | 10 | 11 | 16 | 22 | 25 | 27 | 28 | 29 | 30 | 34 | 35 | 36 | 37 | 38 | 39 | 40 | 41 | 42 | 43 | 44 | 45 | 46 | 47 | 48 | 49 | 50 | 51 | 52 | 53 | 54 | 55 | 56 | 57 | 58 | 59 | 60 | 61 | MIN | MAX | AVG | Std Dev
96477 | Ridging |  |  | 6 | [8 empty] | 6 |  | 6 | [25 empty] | 6 | 6 | 6 | 0
96477 | Rippling |  |  | 8 | [8 empty] | 8 |  | 6 | [25 empty] | 6 | 8 | 7.333333 | 1.154701
96477 | Wear |  |  | 7 | [8 empty] | 7 |  | 8 | [25 empty] | 7 | 8 | 7.333333 | 0.5773503
96477 | Spitting |  |  | 9.9 | [8 empty] | 9.9 |  | 9.9 | [25 empty] | 9.9 | 9.9 | 9.9 | 0
95816 | Ridging |  |  | 6 | [8 empty] | 5 |  | 5 | [25 empty] | 5 | 6 | 5.333333 | 0.5773503
95816 | Rippling |  |  | 8 | [8 empty] | 8 |  | 7 | [25 empty] | 7 | 8 | 7.666667 | 0.5773503
95816 | Wear |  |  | 6 | [8 empty] | 6 |  | 6 | [25 empty] | 6 | 6 | 6 | 0
95816 | Spitting |  |  | 9.8 | [8 empty] | 9.9 |  | 9.9 | [25 empty] | 9.8 | 9.9 | 9.866667 | 0.05773503
96475 | Ridging |  |  | 7 | [8 empty] | 6 |  | 6 | [25 empty] | 6 | 7 | 6.333333 | 0.5773503
96475 | Rippling |  |  | 8 | [8 empty] | 8 |  | 6 | [25 empty] | 6 | 8 | 7.333333 | 1.154701
96475 | Wear |  |  | 7 | [8 empty] | 7 |  | 8 | [25 empty] | 7 | 8 | 7.333333 | 0.5773503
96475 | Spitting |  |  | 9.9 | [8 empty] | 9.9 |  | 9.9 | [25 empty] | 9.9 | 9.9 | 9.9 | 0
83422 | Ridging |  |  | 5 | [8 empty] | 5 |  | 5 | [25 empty] | 5 | 5 | 5 | 0
83422 | Rippling |  |  | 7 | [8 empty] | 7 |  | 7 | [25 empty] | 7 | 7 | 7 | 0
83422 | Wear |  |  | 6 | [8 empty] | 6 |  | 6 | [25 empty] | 6 | 6 | 6 | 0
83422 | Spitting |  |  | 9.5 | [8 empty] | 9.9 |  | 9.9 | [25 empty] | 9.5 | 9.9 | 9.766667 | 0.2309401
96474 | Ridging |  |  | 7 | [8 empty] | 6 |  | 5 | [25 empty] | 5 | 7 | 6 | 1
96474 | Rippling |  |  | 8 | [8 empty] | 7 |  | 5 | [25 empty] | 5 | 8 | 6.666667 | 1.527525
96474 | Wear |  |  | 7 | [8 empty] | 7 |  | 8 | [25 empty] | 7 | 8 | 7.333333 | 0.5773503
96474 | Spitting |  |  | 9.9 | [8 empty] | 9.9 |  | 9.9 | [25 empty] | 9.9 | 9.9 | 9.9 | 0