## L-33
ASTM Gear Calibration Workshop
Southwest Research, San Antonio, TX, January 20-22, 2015
L-33 GEARS
|  | Yanchar | Rose | Sanchez, A | Radonich | Adams | Rodriguez | Kozlowski | Lopez |  | Stocks | Foecking | Barrera |  | Lonsway | Aguirre | Trevino | Kozak | Kraemer | Potocar | [14 empty] | Kern | Lopez | [9 empty] | Original
Set # | AREA | 4 | 7 | 10 | 11 | 16 | 22 | 25 | 27 | 28 | 29 | 30 | 34 | 35 | 36 | 37 | 38 | 39 | 40 | 41 | 42 | 43 | 44 | 45 | 46 | 47 | 48 | 49 | 50 | 51 | 52 | 53 | 54 | 55 | 56 | 57 | 58 | 59 | 60 | 61 | MIN | MAX | AVG | Std Dev | CMIR | Results | Oil
1C | 1 |  |  | 10 |  |  | 10 |  |  |  |  | 10 | 9 |  |  | 10 |  |  |  | 10 | [14 empty] | 10 | [5 empty] | 9 | 10 | 9.833333 | 0.4082483 | 98038 | 10 | 155-1
1C | 2 |  |  | 10 |  |  | 10 |  |  |  |  | 10 | 9 |  |  | 9 |  |  |  | 10 | [14 empty] | 8 | [5 empty] | 9 | 10 | 9.666667 | 0.5163978 | SR | 10
1C | 3 |  |  | 10 |  |  | 10 |  |  |  |  | 10 | 10 |  |  | 9 |  |  |  | 10 | [14 empty] | 10 | [5 empty] | 9 | 10 | 9.833333 | 0.4082483 |  | 10
1C | 4 |  |  | 9 |  |  | 9 |  |  |  |  | 9 | 9 |  |  | 9 |  |  |  | 8 | [14 empty] | 8 | [5 empty] | 8 | 9 | 8.833333 | 0.4082483 |  | 8
1C | 5 |  |  | 10 |  |  | 10 |  |  |  |  | 10 | 9 |  |  | 10 |  |  |  | 10 | [14 empty] | 10 | [5 empty] | 9 | 10 | 9.833333 | 0.4082483 |  | 10
1C | 6 |  |  | 9 |  |  | 10 |  |  |  |  | 10 | 9 |  |  | 10 |  |  |  | 10 | [14 empty] | 9 | [5 empty] | 9 | 10 | 9.666667 | 0.5163978 |  | 10
1C | 7 |  |  | 10 |  |  | 10 |  |  |  |  | 10 | 10 |  |  | 10 |  |  |  | 10 | [14 empty] | 10 | [5 empty] | 10 | 10 | 10 | 0 |  | 10
1C | 8 |  |  | 10 |  |  | 10 |  |  |  |  | 10 | 10 |  |  | 10 |  |  |  | 10 | [14 empty] | 10 | [5 empty] | 10 | 10 | 10 | 0 |  | 10
1C | 9 |  |  | 10 |  |  | 10 |  |  |  |  | 10 | 10 |  |  | 10 |  |  |  | 10 | [14 empty] | 10 | [5 empty] | 10 | 10 | 10 | 0 |  | 10
1C | 10 |  |  | 10 |  |  | 10 |  |  |  |  | 10 | 10 |  |  | 10 |  |  |  | 10 | [14 empty] | 10 | [5 empty] | 10 | 10 | 10 | 0 |  | 10
| Total Rust |  |  | 9.752 |  |  | 9.831 |  |  |  |  | 9.831 | 9.393 |  |  | 9.544 |  |  |  | 9.662 | [14 empty] | 9.197 | [5 empty] | 9.393 | 9.831 | 9.668833 | 0.173912 |  | 9.7 | 9.58
0.25
2C | 1 |  |  | 9 |  |  | 9 |  |  |  |  | 10 | 9 |  |  | 10 |  |  |  | 9 | [14 empty] | 9 | [5 empty] | 9 | 10 | 9.333333 | 0.5163978 | 98308 | 9 | 123-2
2C | 2 |  |  | 8 |  |  | 8 |  |  |  |  | 8 | 8 |  |  | 8 |  |  |  | 8 | [14 empty] | 5 | [5 empty] | 8 | 8 | 8 | 0 | EG | 8
2C | 3 |  |  | 8 |  |  | 8 |  |  |  |  | 8 | 8 |  |  | 8 |  |  |  | 8 | [14 empty] | 5 | [5 empty] | 8 | 8 | 8 | 0 |  | 8
2C | 4 |  |  | 8 |  |  | 8 |  |  |  |  | 8 | 9 |  |  | 8 |  |  |  | 8 | [14 empty] | 8 | [5 empty] | 8 | 9 | 8.166667 | 0.4082483 |  | 9
2C | 5 |  |  | 10 |  |  | 10 |  |  |  |  | 10 | 9 |  |  | 10 |  |  |  | 10 | [14 empty] | 9 | [5 empty] | 9 | 10 | 9.833333 | 0.4082483 |  | 9
2C | 6 |  |  | 9 |  |  | 9 |  |  |  |  | 9 | 9 |  |  | 10 |  |  |  | 9 | [14 empty] | 9 | [5 empty] | 9 | 10 | 9.166667 | 0.4082483 |  | 9
2C | 7 |  |  | 9 |  |  | 9 |  |  |  |  | 9 | 9 |  |  | 9 |  |  |  | 9 | [14 empty] | 8 | [5 empty] | 9 | 9 | 9 | 0 |  | 9
2C | 8 |  |  | 10 |  |  | 10 |  |  |  |  | 10 | 10 |  |  | 10 |  |  |  | 10 | [14 empty] | 8 | [5 empty] | 10 | 10 | 10 | 0 |  | 10
2C | 9 |  |  | 8 |  |  | 8 |  |  |  |  | 8 | 9 |  |  | 8 |  |  |  | 8 | [14 empty] | 8 | [5 empty] | 8 | 9 | 8.166667 | 0.4082483 |  | 8
2C | 10 |  |  | 8 |  |  | 8 |  |  |  |  | 8 | 10 |  |  | 8 |  |  |  | 8 | [14 empty] | 9 | [5 empty] | 8 | 10 | 8.333333 | 0.8164966 |  | 8
| Total Rust |  |  | 8.541 |  |  | 8.541 |  |  |  |  | 8.628 | 8.89 |  |  | 8.707 |  |  |  | 8.541 | [14 empty] | 7.478 | [5 empty] | 8.541 | 8.89 | 8.641333 | 0.1389427 |  | 8.6 | 8.74
0.26
3 | 1 |  |  | 10 |  |  | 10 |  |  |  |  | 10 | 9 |  |  | 9 |  |  |  | 10 | [14 empty] | 10 | [5 empty] | 9 | 10 | 9.666667 | 0.5163978 | 98307 | 9 | 123-2
3 | 2 |  |  | 8 |  |  | 8 |  |  |  |  | 8 | 8 |  |  | 8 |  |  |  | 8 | [14 empty] | 8 | [5 empty] | 8 | 8 | 8 | 0 | EG | 8
3 | 3 |  |  | 8 |  |  | 8 |  |  |  |  | 8 | 8 |  |  | 8 |  |  |  | 8 | [14 empty] | 8 | [5 empty] | 8 | 8 | 8 | 0 |  | 8
3 | 4 |  |  | 9 |  |  | 8 |  |  |  |  | 8 | 9 |  |  | 8 |  |  |  | 9 | [14 empty] | 8 | [5 empty] | 8 | 9 | 8.5 | 0.5477226 |  | 9
3 | 5 |  |  | 9 |  |  | 9 |  |  |  |  | 10 | 9 |  |  | 9 |  |  |  | 9 | [14 empty] | 8 | [5 empty] | 9 | 10 | 9.166667 | 0.4082483 |  | 9
3 | 6 |  |  | 8 |  |  | 9 |  |  |  |  | 9 | 8 |  |  | 8 |  |  |  | 9 | [14 empty] | 8 | [5 empty] | 8 | 9 | 8.5 | 0.5477226 |  | 8
3 | 7 |  |  | 9 |  |  | 9 |  |  |  |  | 9 | 9 |  |  | 8 |  |  |  | 9 | [14 empty] | 8 | [5 empty] | 8 | 9 | 8.833333 | 0.4082483 |  | 9
3 | 8 |  |  | 10 |  |  | 10 |  |  |  |  | 10 | 9 |  |  | 10 |  |  |  | 10 | [14 empty] | 10 | [5 empty] | 9 | 10 | 9.833333 | 0.4082483 |  | 10
3 | 9 |  |  | 8 |  |  | 8 |  |  |  |  | 8 | 8 |  |  | 8 |  |  |  | 9 | [14 empty] | 8 | [5 empty] | 8 | 9 | 8.166667 | 0.4082483 |  | 8
3 | 10 |  |  | 8 |  |  | 8 |  |  |  |  | 8 | 8 |  |  | 8 |  |  |  | 8 | [14 empty] | 8 | [5 empty] | 8 | 8 | 8 | 0 |  | 8
| Total Rust |  |  | 8.639 |  |  | 8.549 |  |  |  |  | 8.628 | 8.469 |  |  | 8.332 |  |  |  | 8.789 | [14 empty] | 8.34 | [5 empty] | 8.332 | 8.789 | 8.567667 | 0.1570601 |  | 8.6 | 8.74
0.26
4 | 1 |  |  | 10 |  |  | 10 |  |  |  |  | 10 | 9 |  |  | 9 |  |  |  | 10 | [14 empty] | 10 | 10 |  |  |  |  | 9 | 10 | 9.666667 | 0.5163978 | 101906 | 10 | 155-1
4 | 2 |  |  | 8 |  |  | 8 |  |  |  |  | 8 | 8 |  |  | 8 |  |  |  | 8 | [14 empty] | 8 | 8 |  |  |  |  | 8 | 8 | 8 | 0 | SR | 8
4 | 3 |  |  | 8 |  |  | 8 |  |  |  |  | 8 | 8 |  |  | 8 |  |  |  | 8 | [14 empty] | 8 | 8 |  |  |  |  | 8 | 8 | 8 | 0 |  | 8
4 | 4 |  |  | 9 |  |  | 10 |  |  |  |  | 10 | 9 |  |  | 9 |  |  |  | 9 | [14 empty] | 10 | 10 |  |  |  |  | 9 | 10 | 9.333333 | 0.5163978 |  | 9
4 | 5 |  |  | 10 |  |  | 10 |  |  |  |  | 10 | 8 |  |  | 10 |  |  |  | 10 | [14 empty] | 10 | 10 |  |  |  |  | 8 | 10 | 9.666667 | 0.8164966 |  | 10
4 | 6 |  |  | 10 |  |  | 10 |  |  |  |  | 10 | 9 |  |  | 10 |  |  |  | 10 | [14 empty] | 10 | 10 |  |  |  |  | 9 | 10 | 9.833333 | 0.4082483 |  | 10
4 | 7 |  |  | 10 |  |  | 10 |  |  |  |  | 10 | 10 |  |  | 10 |  |  |  | 10 | [14 empty] | 10 | 10 |  |  |  |  | 10 | 10 | 10 | 0 |  | 10
4 | 8 |  |  | 10 |  |  | 10 |  |  |  |  | 10 | 8 |  |  | 10 |  |  |  | 10 | [14 empty] | 10 | 10 |  |  |  |  | 8 | 10 | 9.666667 | 0.8164966 |  | 10
4 | 9 |  |  | 10 |  |  | 10 |  |  |  |  | 10 | 10 |  |  | 10 |  |  |  | 10 | [14 empty] | 10 | 10 |  |  |  |  | 10 | 10 | 10 | 0 |  | 10
4 | 10 |  |  | 10 |  |  | 10 |  |  |  |  | 10 | 10 |  |  | 10 |  |  |  | 10 | [14 empty] | 10 | 10 |  |  |  |  | 10 | 10 | 10 | 0 |  | 10
| Total Rust |  |  | 9.257 |  |  | 9.426 |  |  |  |  | 9.426 | 8.767 |  |  | 9.17 |  |  |  | 9.257 | [14 empty] | 9.426 | 9.426 |  |  |  |  | 8.767 | 9.426 | 9.217167 | 0.2430106 |  | 9.3 | 9.58
0.25
5 | 1 |  |  | 10 |  |  | 10 |  |  |  |  | 10 | 10 |  |  | 10 |  |  |  | 10 | [14 empty] | 10 | [5 empty] | 10 | 10 | 10 | 0 | 91601 | 10 | 123-2
5 | 2 |  |  | 8 |  |  | 8 |  |  |  |  | 8 | 8 |  |  | 8 |  |  |  | 8 | [14 empty] | 8 | [5 empty] | 8 | 8 | 8 | 0 | SR | 8
5 | 3 |  |  | 8 |  |  | 8 |  |  |  |  | 8 | 8 |  |  | 8 |  |  |  | 8 | [14 empty] | 9 | [5 empty] | 8 | 8 | 8 | 0 |  | 8
5 | 4 |  |  | 10 |  |  | 10 |  |  |  |  | 10 | 9 |  |  | 10 |  |  |  | 10 | [14 empty] | 10 | [5 empty] | 9 | 10 | 9.833333 | 0.4082483 |  | 10
5 | 5 |  |  | 8 |  |  | 9 |  |  |  |  | 9 | 8 |  |  | 8 |  |  |  | 8 | [14 empty] | 8 | [5 empty] | 8 | 9 | 8.333333 | 0.5163978 |  | 8
5 | 6 |  |  | 8 |  |  | 8 |  |  |  |  | 8 | 8 |  |  | 8 |  |  |  | 8 | [14 empty] | 8 | [5 empty] | 8 | 8 | 8 | 0 |  | 8
5 | 7 |  |  | 8 |  |  | 8 |  |  |  |  | 8 | 8 |  |  | 8 |  |  |  | 8 | [14 empty] | 8 | [5 empty] | 8 | 8 | 8 | 0 |  | 8
5 | 8 |  |  | 8 |  |  | 8 |  |  |  |  | 8 | 8 |  |  | 8 |  |  |  | 8 | [14 empty] | 9 | [5 empty] | 8 | 8 | 8 | 0 |  | 8
5 | 9 |  |  | 8 |  |  | 8 |  |  |  |  | 8 | 9 |  |  | 8 |  |  |  | 8 | [14 empty] | 8 | [5 empty] | 8 | 9 | 8.166667 | 0.4082483 |  | 8
5 | 10 |  |  | 8 |  |  | 8 |  |  |  |  | 8 | 8 |  |  | 8 |  |  |  | 8 | [14 empty] | 8 | [5 empty] | 8 | 8 | 8 | 0 |  | 8
| Total Rust |  |  | 8.512 |  |  | 8.591 |  |  |  |  | 8.591 | 8.414 |  |  | 8.512 |  |  |  | 8.512 | [14 empty] | 8.689 | [5 empty] | 8.414 | 8.591 | 8.522 | 0.06555303 |  | 8.5 | 8.74
0.26

## L-37 Pinion
ASTM Gear Calibration Workshop
Southwest Research, San Antonio, TX, January 20-22, 2015
L-37 PINION GEARS
|  | Yanchar | Rose | Sanchez, A | Radonich | Adams | Rodriguez | Kozlowski | Lopez |  | Stocks | Foecking | Barrera |  | Lonsway | Aguirre | Trevino | Kozak | Kraemer | Potocar | [14 empty] | Lopez | Kern | [8 empty] | RCMS | RCMS | RCMS
SET # | DISTRESS | 4 | 7 | 10 | 11 | 16 | 22 | 25 | 27 | 28 | 29 | 30 | 34 | 35 | 36 | 37 | 38 | 39 | 40 | 41 | 42 | 43 | 44 | 45 | 46 | 47 | 48 | 49 | 50 | 51 | 52 | 53 | 54 | 55 | 55 | 56 | 58 | 59 | 60 | 61 | MIN | MAX | AVG | Std Dev | Pinion # | Mean | STD | n
1C | Ridging |  | 8 | 9 |  |  | 9 |  |  |  | 9 | 9 | 9 |  |  | 9 |  |  |  | 9 | [14 empty] | 9 | 9 |  |  |  |  | 8 | 9 | 8.875 | 0.3535534 | 7 | 9 | 0.24 | 36
1C | Rippling |  | 8 | 8 |  |  | 8 |  |  |  | 9 | 9 | 9 |  |  | 9 |  |  |  | 9 | [14 empty] | 9 | 8 |  |  |  |  | 8 | 9 | 8.625 | 0.5175492 |  | 8.8 | 0.62
1C | Wear |  | 6 | 7 |  |  | 6 |  |  |  | 6 | 7 | 6 |  |  | 6 |  |  |  | 7 | [14 empty] | 7 | 9 |  |  |  |  | 6 | 7 | 6.375 | 0.5175492 |  | 6.4 | 0.6
1C | Spitting |  | 9.8 | 9.9 |  |  | 9.9 |  |  |  | 9.9 | 9.9 | 9.9 |  |  | 9.9 |  |  |  | 9.9 | [14 empty] | 9.8 | 9.9 |  |  |  |  | 9.8 | 9.9 | 9.8875 | 0.03535534 |  | 9.89 | 0.023
2C | Ridging |  | 6 | 6 |  |  | 6 |  |  |  | 6 | 6 | 7 |  |  | 6 |  |  |  | 7 | [14 empty] | 6 | 6 |  |  |  |  | 6 | 7 | 6.25 | 0.46291 | 6 | 6.4 | 0.49 | 33
2C | Rippling |  | 8 | 8 |  |  | 7 |  |  |  | 8 | 7 | 7 |  |  | 7 |  |  |  | 6 | [14 empty] | 7 | 7 |  |  |  |  | 6 | 8 | 7.25 | 0.7071068 |  | 7.2 | 0.57
2C | Wear |  | 6 | 6 |  |  | 6 |  |  |  | 5 | 6 | 6 |  |  | 6 |  |  |  | 6 | [14 empty] | 6 | 6 |  |  |  |  | 5 | 6 | 5.875 | 0.3535534 |  | 5.8 | 0.36
2C | Spitting |  | 9.9 | 9.9 |  |  | 9.9 |  |  |  | 9.9 | 9.9 | 9.9 |  |  | 9.9 |  |  |  | 9.9 | [14 empty] | 9.9 | 9.9 |  |  |  |  | 9.9 | 9.9 | 9.9 | 0 |  | 9.91 | 0.024
3C | Ridging |  | 8 | 9 |  |  | 8 |  |  |  | 8 | 8 | 9 |  |  | 8 |  |  |  | 9 | [14 empty] | 9 | 8 |  |  |  |  | 8 | 9 | 8.375 | 0.5175492 | 11 | 8.6 | 0.49 | 37
3C | Rippling |  | 6 | 7 |  |  | 6 |  |  |  | 7 | 6 | 6 |  |  | 6 |  |  |  | 7 | [14 empty] | 6 | 6 |  |  |  |  | 6 | 7 | 6.375 | 0.5175492 |  | 6.5 | 0.61
3C | Wear |  | 6 | 6 |  |  | 6 |  |  |  | 6 | 6 | 6 |  |  | 6 |  |  |  | 7 | [14 empty] | 6 | 9 |  |  |  |  | 6 | 7 | 6.125 | 0.3535534 |  | 6.2 | 0.44
3C | Spitting |  | 9.5 | 9.6 |  |  | 9.8 |  |  |  | 9.3 | 9.4 | 9.9 |  |  | 9.8 |  |  |  | 9.6 | [14 empty] | 9.9 | 9.7 |  |  |  |  | 9.3 | 9.9 | 9.6125 | 0.210017 |  | 9.59 | 0.172
4C | Ridging |  | 8 | 9 |  |  | 8 |  |  |  | 9 | 8 | 8 |  |  | 7 |  |  |  | 9 | [14 empty] | 8 | 8 |  |  |  |  | 7 | 9 | 8.25 | 0.7071068 | 21 | 8.3 | 0.53 | 35
4C | Rippling |  | 9 | 9 |  |  | 9 |  |  |  | 8 | 9 | 9 |  |  | 8 |  |  |  | 9 | [14 empty] | 9 | 9 |  |  |  |  | 8 | 9 | 8.75 | 0.46291 |  | 8.8 | 0.41
4C | Wear |  | 6 | 6 |  |  | 5 |  |  |  | 5 | 6 | 6 |  |  | 6 |  |  |  | 6 | [14 empty] | 5 | 6 |  |  |  |  | 5 | 6 | 5.75 | 0.46291 |  | 5.6 | 0.5
4C | Spitting |  | 8 | 8 |  |  | 8 |  |  |  | 8 | 8 | 8 |  |  | 8 |  |  |  | 9.7 | [14 empty] | 9 | 9.4 |  |  |  |  | 8 | 9.7 | 8.2125 | 0.6010408 |  | 8.1 | 0.28
5 | Ridging |  | 9 | 8 |  |  | 8 |  |  |  | 8 | 8 | 8 |  |  | 9 |  |  |  | 9 | [14 empty] | 8 | 8 |  |  |  |  | 8 | 9 | 8.375 | 0.5175492 | 2 | 8.5 | 0.51 | 36
5 | Rippling |  | 10 | 8 |  |  | 6 |  |  |  | 8 | 8 | 7 |  |  | 8 |  |  |  | 9 | [14 empty] | 9 | 9 |  |  |  |  | 6 | 10 | 8 | 1.195229 |  | 7.9 | 0.72
5 | Wear |  | 6 | 6 |  |  | 6 |  |  |  | 6 | 6 | 6 |  |  | 6 |  |  |  | 6 | [14 empty] | 6 | 6 |  |  |  |  | 6 | 6 | 6 | 0 |  | 5.9 | 0.28
5 | Spitting |  | 9.7 | 9.7 |  |  | 9.7 |  |  |  | 9.7 | 9.5 | 9.7 |  |  | 9.6 |  |  |  | 9.5 | [14 empty] | 9.4 | 9.8 |  |  |  |  | 9.5 | 9.7 | 9.6375 | 0.09161254 |  | 9.59 | 0.185
6 | Ridging |  | 6 | 6 |  |  | 6 |  |  |  | 6 | 5 | 6 |  |  | 5 |  |  |  | 6 | [14 empty] | 7 | 7 |  |  |  |  | 5 | 6 | 5.75 | 0.46291 | 15 | 5.6 | 0.7 | 40
6 | Rippling |  | 8 | 8 |  |  | 9 |  |  |  | 8 | 8 | 9 |  |  | 8 |  |  |  | 9 | [14 empty] | 9 | 9 |  |  |  |  | 8 | 9 | 8.375 | 0.5175492 |  | 8.6 | 0.68
6 | Wear |  | 6 | 6 |  |  | 6 |  |  |  | 6 | 6 | 6 |  |  | 6 |  |  |  | 6 | [14 empty] | 6 | 6 |  |  |  |  | 6 | 6 | 6 | 0 |  | 5.6 | 0.5
6 | Spitting |  | 8 | 8 |  |  | 8 |  |  |  | 8 | 7 | 8 |  |  | 8 |  |  |  | 8 | [14 empty] | 8 | 8 |  |  |  |  | 7 | 8 | 7.875 | 0.3535534 |  | 7.63 | 0.49
7 | Ridging |  | 9 | 9 |  |  | 9 |  |  |  | 9 | 9 | 9 |  |  | 9 |  |  |  | 9 | [14 empty] | 10 | 9 |  |  |  |  | 9 | 9 | 9 | 0 | 29 | 9.6 | 0.5 | 33
7 | Rippling |  | 10 | 9 |  |  | 9.9 |  |  |  | 10 | 10 | 9 |  |  | 9 |  |  |  | 10 | [14 empty] | 9 | 9 |  |  |  |  | 9 | 10 | 9.6125 | 0.5083236 |  | 9.7 | 0.48
7 | Wear |  | 6 | 7 |  |  | 7 |  |  |  | 6 | 7 | 6 |  |  | 6 |  |  |  | 7 | [14 empty] | 8 | 6 |  |  |  |  | 6 | 7 | 6.5 | 0.5345225 |  | 6.5 | 0.67
7 | Spitting |  | 9.9 | 9.9 |  |  | 9.9 |  |  |  | 9.9 | 9.9 | 9.9 |  |  | 9.9 |  |  |  | 9.9 | [14 empty] | 9.9 | 9.9 |  |  |  |  | 9.9 | 9.9 | 9.9 | 0 |  | 9.91 | 0.042
8 | Ridging |  | 7 | 8 |  |  | 7 |  |  |  | 8 | 8 | 8 |  |  | 7 |  |  |  | 9 | [14 empty] | 8 | 8 |  |  |  |  | 7 | 9 | 7.75 | 0.7071068 | 17 | 8 | 0.61 | 39
8 | Rippling |  | 7 | 9 |  |  | 7 |  |  |  | 8 | 9 | 9 |  |  | 8 |  |  |  | 9 | [14 empty] | 9 | 10 |  |  |  |  | 7 | 9 | 8.25 | 0.8864053 |  | 8.9 | 0.5
8 | Wear |  | 6 | 6 |  |  | 6 |  |  |  | 6 | 6 | 6 |  |  | 6 |  |  |  | 6 | [14 empty] | 6 | 6 |  |  |  |  | 6 | 6 | 6 | 0 |  | 5.9 | 0.52
8 | Spitting |  | 6 | 6 |  |  | 6 |  |  |  | 6 | 6 | 6 |  |  | 6 |  |  |  | 6 | [14 empty] | 9.8 | 6 |  |  |  |  | 6 | 6 | 6 | 0 |  | 6.1 | 0.394
9 | Ridging |  | 7 | 8 |  |  | 8 |  |  |  | 7 | 8 | 9 |  |  | 7 |  |  |  | 9 | [14 empty] | 9 | 8 |  |  |  |  | 7 | 9 | 7.875 | 0.834523 | 3 | 8.3 | 0.59 | 34
9 | Rippling |  | 7 | 6 |  |  | 6 |  |  |  | 7 | 8 | 8 |  |  | 7 |  |  |  | 7 | [14 empty] | 7 | 9 |  |  |  |  | 6 | 8 | 7 | 0.7559289 |  | 6.9 | 0.6
9 | Wear |  | 6 | 6 |  |  | 6 |  |  |  | 6 | 6 | 7 |  |  | 6 |  |  |  | 6 | [14 empty] | 6 | 6 |  |  |  |  | 6 | 7 | 6.125 | 0.3535534 |  | 6 | 0.17
9 | Spitting |  | 9.9 | 9.9 |  |  | 9.9 |  |  |  | 9.9 | 9.9 | 9.9 |  |  | 9.9 |  |  |  | 9.9 | [14 empty] | 9.8 | 9.9 |  |  |  |  | 9.9 | 9.9 | 9.9 | 0 |  | 9.88 | 0.041
10 | Ridging |  | 9 | 8 |  |  | 7 |  |  |  | 8 | 7 | 9 |  |  | 9 |  |  |  | 9 | [14 empty] | 8 | 9 |  |  |  |  | 7 | 9 | 8.25 | 0.8864053 | 56 | 8.5 | 0.56 | 34
10 | Rippling |  | 9 | 8 |  |  | 9 |  |  |  | 9 | 9 | 10 |  |  | 9 |  |  |  | 9 | [14 empty] | 9 | 10 |  |  |  |  | 8 | 10 | 9 | 0.5345225 |  | 9 | 0.58
10 | Wear |  | 7 | 7 |  |  | 8 |  |  |  | 8 | 6 | 8 |  |  | 6 |  |  |  | 6 | [14 empty] | 8 | 6 |  |  |  |  | 6 | 8 | 7 | 0.9258201 |  | 7.3 | 0.67
10 | Spitting |  | 9.9 | 9.9 |  |  | 9.9 |  |  |  | 9.9 | 9.9 | 9.9 |  |  | 9.9 |  |  |  | 9.9 | [14 empty] | 9.9 | 9.9 |  |  |  |  | 9.9 | 9.9 | 9.9 | 0 |  | 9.89 | 0.069
11 | Ridging |  | 9 | 9 |  |  | 9 |  |  |  | 9 | 9 | 9 |  |  | 9 |  |  |  | 9 | [14 empty] | 9 | 9 |  |  |  |  | 9 | 9 | 9 | 0 | 43 | 9 | 0.17 | 35
11 | Rippling |  | 10 | 9 |  |  | 9 |  |  |  | 9 | 10 | 8 |  |  | 9 |  |  |  | 10 | [14 empty] | 9 | 9 |  |  |  |  | 8 | 10 | 9.25 | 0.7071068 |  | 9.4 | 0.5
11 | Wear |  | 7 | 7 |  |  | 7 |  |  |  | 7 | 6 | 6 |  |  | 6 |  |  |  | 6 | [14 empty] | 7 | 6 |  |  |  |  | 6 | 7 | 6.5 | 0.5345225 |  | 6.8 | 0.6
11 | Spitting |  | 9.9 | 9.9 |  |  | 9.9 |  |  |  | 9.9 | 9.9 | 9.9 |  |  | 9.9 |  |  |  | 9.9 | [14 empty] | 9.9 | 9.9 |  |  |  |  | 9.9 | 9.9 | 9.9 | 0 |  | 9.9 | 0.01
12 | Ridging |  | 5 | 5 |  |  | 5 |  |  |  | 5 | 5 | 5 |  |  | 5 |  |  |  | 4 | [14 empty] | 6 | 6 |  |  |  |  | 4 | 5 | 4.875 | 0.3535534 | 47 | 5.1 | 0.73 | 35
12 | Rippling |  | 9 | 9 |  |  | 9 |  |  |  | 9 | 9 | 8 |  |  | 9 |  |  |  | 9 | [14 empty] | 9 | 8 |  |  |  |  | 8 | 9 | 8.875 | 0.3535534 |  | 8.8 | 0.51
12 | Wear |  | 7 | 6 |  |  | 6 |  |  |  | 6 | 7 | 6 |  |  | 6 |  |  |  | 7 | [14 empty] | 7 | 8 |  |  |  |  | 6 | 7 | 6.375 | 0.5175492 |  | 6.1 | 0.32
12 | Spitting |  | 9.9 | 9.9 |  |  | 9.9 |  |  |  | 9.9 | 9.9 | 9.9 |  |  | 9.9 |  |  |  | 9.9 | [14 empty] | 9.9 | 9.9 |  |  |  |  | 9.9 | 9.9 | 9.9 | 0 |  | 9.89 | 0.036

## L-37 Ring
ASTM Gear Calibration Workshop
Southwest Research, San Antonio, TX, January 20-22, 2015
L-37 RING GEARS
|  | Yanchar | Rose | Sanchez, A | Radonich | Adams | Rodriguez | Kozlowski | Lopez |  | Stocks | Foecking | Barrera |  | Lonsway | Aguirre | Trevino | Kozak | Kraemer | Potocar | [14 empty] | Lopez | Kern | [8 empty] | July 2014 workshop |  |  |  | January 2014 workshop |  |  |  | July 2013 workshop |  |  |  | January 2013 workshop
SET # | DISTRESS | 4 | 7 | 10 | 11 | 16 | 22 | 25 | 27 | 28 | 29 | 30 | 34 | 35 | 36 | 37 | 38 | 39 | 40 | 41 | 42 | 43 | 44 | 45 | 46 | 47 | 48 | 49 | 50 | 51 | 52 | 53 | 54 | 55 | 55 | 56 | 58 | 59 | 60 | 61 | MIN | MAX | AVG | Std Dev | MIN | MAX | AVG | Std Dev | MIN | MAX | AVG | Std Dev | MIN | MAX | AVG | Std Dev | MIN | MAX | AVG | Std Dev
1C | Ridging |  | 9 | 9 |  |  | 10 |  |  |  | 10 | 10 | 10 |  |  | 9 |  |  |  | 9 | [14 empty] | 10 | 8 |  |  |  |  | 9 | 10 | 9.5 | 0.5345225 | 9 | 10 | 9.8 | 0.4472136 | 8 | 10 | 9.375 | 0.7440238 | 9 | 10 | 9.666667 | 0.5163978 | 8 | 10 | 9.666667 | 0.7071068
1C | Rippling |  | 10 | 9 |  |  | 9 |  |  |  | 9 | 10 | 10 |  |  | 9 |  |  |  | 10 | [14 empty] | 9 | 8 |  |  |  |  | 9 | 10 | 9.5 | 0.5345225 | 9 | 10 | 9.4 | 0.5477226 | 7 | 10 | 9 | 0.9258201 | 8 | 10 | 9.333333 | 0.8164966 | 8 | 10 | 9.333333 | 0.7071068
1C | Wear |  | 7 | 8 |  |  | 8 |  |  |  | 9 | 9 | 9 |  |  | 9 |  |  |  | 8 | [14 empty] | 7 | 9 |  |  |  |  | 7 | 9 | 8.375 | 0.7440238 | 7 | 9 | 8 | 1 | 8 | 9 | 8.5 | 0.5345225 | 7 | 9 | 8.333333 | 0.8164966 | 7 | 9 | 8.333333 | 0.7071068
1C | Spitting |  | 9.9 | 9.9 |  |  | 9.9 |  |  |  | 9.9 | 9.9 | 9.9 |  |  | 9.9 |  |  |  | 9.9 | [14 empty] | 9.9 | 9.9 |  |  |  |  | 9.9 | 9.9 | 9.9 | 0 | 9.9 | 9.9 | 9.9 | 0 | 9.9 | 10 | 9.9125 | 0.03535534 | 9.9 | 10 | 9.916667 | 0.04082483 | 9.7 | 10 | 9.9 | 0.08660254
2C | Ridging |  | 6 | 8 |  |  | 8 |  |  |  | 9 | 7 | 7 |  |  | 7 |  |  |  | 7 | [14 empty] | 7 | 7 |  |  |  |  | 6 | 9 | 7.375 | 0.9161254 | 7 | 8 | 7.2 | 0.4472136 | 7 | 9 | 8 | 0.7559289 | 7 | 8 | 7.333333 | 0.5163978 | 7 | 8 | 7.777778 | 0.4409586
2C | Rippling |  | 9 | 9 |  |  | 9 |  |  |  | 9 | 10 | 9 |  |  | 9 |  |  |  | 10 | [14 empty] | 9 | 8 |  |  |  |  | 9 | 10 | 9.25 | 0.46291 | 9 | 10 | 9.2 | 0.4472136 | 9 | 10 | 9.125 | 0.3535534 | 8 | 10 | 9.5 | 0.83666 | 7 | 10 | 9 | 1
2C | Wear |  | 7 | 6 |  |  | 7 |  |  |  | 7 | 8 | 7 |  |  | 7 |  |  |  | 7 | [14 empty] | 7 | 6 |  |  |  |  | 6 | 8 | 7 | 0.5345225 | 6 | 7 | 6.8 | 0.4472136 | 6 | 9 | 7.375 | 0.9161254 | 7 | 8 | 7.166667 | 0.4082483 | 6 | 8 | 7.222222 | 0.6666667
2C | Spitting |  | 9.9 | 9.9 |  |  | 9.9 |  |  |  | 9.9 | 9.9 | 9.9 |  |  | 9.9 |  |  |  | 9.9 | [14 empty] | 9.9 | 9.9 |  |  |  |  | 9.9 | 9.9 | 9.9 | 0 | 9.8 | 9.9 | 9.88 | 0.04472136 | 9.9 | 9.9 | 9.9 | 0 | 9.8 | 9.9 | 9.883333 | 0.04082483 | 9.9 | 9.9 | 9.9 | 0
3C | Ridging |  | 9 | 10 |  |  | 10 |  |  |  | 10 | 10 | 10 |  |  | 10 |  |  |  | 10 | [14 empty] | 10 | 9 |  |  |  |  | 9 | 10 | 9.875 | 0.3535534 | 10 | 10 | 10 | 0 | 9 | 10 | 9.75 | 0.46291 | 9 | 10 | 9.833333 | 0.4082483 | 8 | 10 | 9.777778 | 0.6666667
3C | Rippling |  | 10 | 9 |  |  | 9 |  |  |  | 9 | 10 | 10 |  |  | 8 |  |  |  | 10 | [14 empty] | 10 | 7 |  |  |  |  | 8 | 10 | 9.375 | 0.7440238 | 9 | 10 | 9.6 | 0.5477226 | 9 | 10 | 9.375 | 0.5175492 | 9 | 10 | 9.5 | 0.5477226 | 9 | 10 | 9.444444 | 0.5270463
3C | Wear |  | 7 | 8 |  |  | 7 |  |  |  | 9 | 9 | 9 |  |  | 8 |  |  |  | 8 | [14 empty] | 8 | 8 |  |  |  |  | 7 | 9 | 8.125 | 0.834523 | 7 | 9 | 7.8 | 1.095445 | 7 | 9 | 8.25 | 0.7071068 | 7 | 9 | 8.333333 | 0.8164966 | 7 | 9 | 8 | 0.5
3C | Spitting |  | 9.9 | 9.9 |  |  | 9.9 |  |  |  | 9.9 | 9.9 | 9.9 |  |  | 9.9 |  |  |  | 9.9 | [14 empty] | 9.9 | 9.9 |  |  |  |  | 9.9 | 9.9 | 9.9 | 0 | 9.9 | 9.9 | 9.9 | 0 | 9.9 | 10 | 9.9125 | 0.03535534 | 9.9 | 10 | 9.916667 | 0.04082483 | 9.8 | 10 | 9.9 | 0.05
4C | Ridging |  | 4 | 4 |  |  | 5 |  |  |  | 5 | 4 | 5 |  |  | 5 |  |  |  | 4 | [14 empty] | 4 | 5 |  |  |  |  | 4 | 5 | 4.5 | 0.5345225 | 4 | 5 | 4.4 | 0.5477226 | 4 | 8 | 5.25 | 1.38873 | 5 | 5 | 5 | 0 | 4 | 5 | 4.555556 | 0.5270463
4C | Rippling |  | 9 | 10 |  |  | 9 |  |  |  | 9 | 10 | 10 |  |  | 9 |  |  |  | 10 | [14 empty] | 9 | 9 |  |  |  |  | 9 | 10 | 9.5 | 0.5345225 | 9 | 10 | 9.4 | 0.5477226 | 8 | 10 | 8.875 | 0.6408699 | 9 | 10 | 9.333333 | 0.5163978 | 7 | 10 | 9.111111 | 1.054093
4C | Wear |  | 7 | 6 |  |  | 6 |  |  |  | 6 | 5 | 6 |  |  | 6 |  |  |  | 7 | [14 empty] | 5 | 5 |  |  |  |  | 5 | 7 | 6.125 | 0.6408699 | 5 | 6 | 5.8 | 0.4472136 | 5 | 6 | 5.875 | 0.3535534 | 4 | 6 | 5.333333 | 0.8164966 | 5 | 7 | 5.555556 | 0.7264832
4C | Spitting |  | 9.7 | 9.9 |  |  | 9.9 |  |  |  | 9.8 | 9.8 | 9.9 |  |  | 9.8 |  |  |  | 9.8 | [14 empty] | 9.8 | 9.8 |  |  |  |  | 9.7 | 9.9 | 9.825 | 0.07071068 | 9.7 | 9.9 | 9.78 | 0.083666 | 9.5 | 9.9 | 9.75 | 0.1414214 | 9.7 | 9.9 | 9.816667 | 0.07527727 | 9.6 | 9.9 | 9.766667 | 0.08660254
5 | Ridging |  | 10 | 9 |  |  | 10 |  |  |  | 10 | 10 | 10 |  |  | 10 |  |  |  | 10 | [14 empty] | 10 | 9 |  |  |  |  | 9 | 10 | 9.875 | 0.3535534 | 9 | 10 | 9.4 | 0.5477226 | 9 | 10 | 9.625 | 0.5175492 | 9 | 10 | 9.833333 | 0.4082483 | 8 | 10 | 9.666667 | 0.7071068
5 | Rippling |  | 10 | 9 |  |  | 10 |  |  |  | 9 | 10 | 9 |  |  | 9 |  |  |  | 10 | [14 empty] | 9 | 9 |  |  |  |  | 9 | 10 | 9.5 | 0.5345225 | 9 | 10 | 9.4 | 0.5477226 | 9 | 10 | 9.125 | 0.3535534 | 9 | 10 | 9.5 | 0.5477226 | 8 | 10 | 9 | 0.7071068
5 | Wear |  | 8 | 7 |  |  | 8 |  |  |  | 8 | 8 | 9 |  |  | 8 |  |  |  | 8 | [14 empty] | 8 | 8 |  |  |  |  | 7 | 9 | 8 | 0.5345225 | 7 | 9 | 7.8 | 0.83666 | 7 | 9 | 8.375 | 0.9161254 | 8 | 9 | 8.5 | 0.5477226 | 7 | 9 | 7.888889 | 0.6009252
5 | Spitting |  | 9.9 | 9.9 |  |  | 9.9 |  |  |  | 9.9 | 9.9 | 9.9 |  |  | 9.9 |  |  |  | 9.9 | [14 empty] | 9.9 | 9.9 |  |  |  |  | 9.9 | 9.9 | 9.9 | 0 | 9.9 | 9.9 | 9.9 | 0 | 9.9 | 10 | 9.9125 | 0.03535534 | 9.9 | 9.9 | 9.9 | 0 | 9.9 | 10 | 9.911111 | 0.03333333
6 | Ridging |  | 10 | 9 |  |  | 9 |  |  |  | 10 | 10 | 10 |  |  | 9 |  |  |  | 9 | [14 empty] | 10 | 9 |  |  |  |  | 9 | 10 | 9.5 | 0.5345225 | 9 | 10 | 9.2 | 0.4472136 | 9 | 10 | 9.125 | 0.3535534 | 9 | 10 | 9.5 | 0.5477226 | 8 | 10 | 9.222222 | 0.6666667
6 | Rippling |  | 10 | 10 |  |  | 10 |  |  |  | 9 | 10 | 10 |  |  | 10 |  |  |  | 10 | [14 empty] | 10 | 10 |  |  |  |  | 9 | 10 | 9.875 | 0.3535534 | 9 | 10 | 9.6 | 0.5477226 | 9 | 10 | 9.5 | 0.5345225 | 9 | 10 | 9.833333 | 0.4082483 | 8 | 10 | 9.333333 | 0.7071068
6 | Wear |  | 8 | 8 |  |  | 8 |  |  |  | 9 | 8 | 9 |  |  | 9 |  |  |  | 8 | [14 empty] | 7 | 9 |  |  |  |  | 8 | 9 | 8.375 | 0.5175492 | 7 | 9 | 8 | 0.7071068 | 7 | 9 | 8.375 | 0.9161254 | 7 | 9 | 8.5 | 0.83666 | 7 | 9 | 8 | 0.5
6 | Spitting |  | 9.9 | 9.9 |  |  | 9.9 |  |  |  | 9.9 | 9.9 | 9.9 |  |  | 9.9 |  |  |  | 9.9 | [14 empty] | 9.9 | 9.9 |  |  |  |  | 9.9 | 9.9 | 9.9 | 0 | 9.9 | 9.9 | 9.9 | 0 | 9.9 | 10 | 9.9125 | 0.03535534 | 9.9 | 9.9 | 9.9 | 0 | 9.9 | 10 | 9.911111 | 0.03333333
7 | Ridging |  | 9 | 9 |  |  | 10 |  |  |  | 10 | 10 | 10 |  |  | 10 |  |  |  | 10 | [14 empty] | 10 | 10 |  |  |  |  | 9 | 10 | 9.75 | 0.46291 | 9 | 10 | 9.8 | 0.4472136 | 9 | 10 | 9.625 | 0.5175492 | 10 | 10 | 10 | 0 | 8 | 10 | 9.777778 | 0.6666667
7 | Rippling |  | 10 | 10 |  |  | 9 |  |  |  | 9 | 10 | 9 |  |  | 9 |  |  |  | 10 | [14 empty] | 9 | 8 |  |  |  |  | 9 | 10 | 9.5 | 0.5345225 | 9 | 10 | 9.8 | 0.4472136 | 8 | 10 | 9 | 0.7559289 | 9 | 10 | 9.666667 | 0.5163978 | 8 | 10 | 9.111111 | 0.9279607
7 | Wear |  | 7 | 7 |  |  | 7 |  |  |  | 7 | 8 | 8 |  |  | 7 |  |  |  | 8 | [14 empty] | 7 | 8 |  |  |  |  | 7 | 8 | 7.375 | 0.5175492 | 7 | 8 | 7.6 | 0.5477226 | 7 | 9 | 7.625 | 0.9161254 | 7 | 8 | 7.5 | 0.5477226 | 7 | 8 | 7.666667 | 0.5
7 | Spitting |  | 9.9 | 9.9 |  |  | 9.9 |  |  |  | 9.9 | 9.9 | 9.9 |  |  | 9.9 |  |  |  | 9.9 | [14 empty] | 9.9 | 9.9 |  |  |  |  | 9.9 | 9.9 | 9.9 | 0 | 9.9 | 9.9 | 9.9 | 0 | 9.9 | 10 | 9.9125 | 0.03535534 | 9.9 | 9.9 | 9.9 | 0 | 9.9 | 10 | 9.911111 | 0.03333333
8 | Ridging |  | 4 | 4 |  |  | 5 |  |  |  | 6 | 4 | 5 |  |  | 4 |  |  |  | 4 | [14 empty] | 5 | 5 |  |  |  |  | 4 | 6 | 4.5 | 0.7559289 | 4 | 6 | 4.4 | 0.8944272 | 5 | 6 | 5.125 | 0.3535534 | 4 | 6 | 5 | 0.6324555 | 4 | 7 | 5.222222 | 0.8333333
8 | Rippling |  | 8 | 9 |  |  | 10 |  |  |  | 9 | 10 | 10 |  |  | 8 |  |  |  | 10 | [14 empty] | 8 | 9 |  |  |  |  | 8 | 10 | 9.25 | 0.8864053 | 9 | 10 | 9.2 | 0.4472136 | 8 | 9 | 8.5 | 0.5345225 | 8 | 10 | 9 | 0.6324555 | 7 | 10 | 8.666667 | 1
8 | Wear |  | 5 | 4 |  |  | 6 |  |  |  | 6 | 6 | 6 |  |  | 6 |  |  |  | 6 | [14 empty] | 6 | 6 |  |  |  |  | 4 | 6 | 5.625 | 0.7440238 | 5 | 6 | 5.8 | 0.4472136 | 6 | 6 | 6 | 0 | 5 | 6 | 5.666667 | 0.5163978 | 5 | 7 | 6.333333 | 0.7071068
8 | Spitting |  | 9.7 | 9.9 |  |  | 9.9 |  |  |  | 9.8 | 9.9 | 9.9 |  |  | 9.7 |  |  |  | 9.7 | [14 empty] | 9.5 | 9.8 |  |  |  |  | 9.7 | 9.9 | 9.8125 | 0.09910312 | 9.7 | 9.9 | 9.84 | 0.08944272 | 8 | 9.9 | 9.5625 | 0.6390562 | 9.5 | 9.9 | 9.8 | 0.1549193 | 9.5 | 9.9 | 9.811111 | 0.1269296
9 | Ridging |  | 7 | 8 |  |  | 8 |  |  |  | 8 | 8 | 7 |  |  | 8 |  |  |  | 9 | [14 empty] | 8 | 8 |  |  |  |  | 7 | 9 | 7.875 | 0.6408699 | 6 | 8 | 7 | 0.7071068 | 7 | 8 | 7.875 | 0.3535534 | 7 | 8 | 7.5 | 0.5477226 | 7 | 8 | 7.555556 | 0.5270463
9 | Rippling |  | 10 | 10 |  |  | 10 |  |  |  | 9 | 10 | 10 |  |  | 9 |  |  |  | 10 | [14 empty] | 9 | 10 |  |  |  |  | 9 | 10 | 9.75 | 0.46291 | 9 | 10 | 9.2 | 0.4472136 | 9 | 10 | 9.25 | 0.46291 | 9 | 10 | 9.166667 | 0.4082483 | 8 | 10 | 9.222222 | 0.6666667
9 | Wear |  | 7 | 7 |  |  | 7 |  |  |  | 7 | 7 | 7 |  |  | 8 |  |  |  | 7 | [14 empty] | 7 | 8 |  |  |  |  | 7 | 8 | 7.125 | 0.3535534 | 7 | 7 | 7 | 0 | 6 | 9 | 7.25 | 0.8864053 | 6 | 7 | 6.833333 | 0.4082483 | 7 | 8 | 7.222222 | 0.4409586
9 | Spitting |  | 9.9 | 9.9 |  |  | 9.9 |  |  |  | 9.9 | 9.9 | 9.9 |  |  | 9.9 |  |  |  | 9.9 | [14 empty] | 9.9 | 9.9 |  |  |  |  | 9.9 | 9.9 | 9.9 | 0 | 9.9 | 9.9 | 9.9 | 0 | 9.9 | 10 | 9.9125 | 0.03535534 | 9.9 | 10 | 9.916667 | 0.04082483 | 9.9 | 9.9 | 9.9 | 0
10 | Ridging |  | 5 | 5 |  |  | 4 |  |  |  | 6 | 4 | 4 |  |  | 5 |  |  |  | 4 | [14 empty] | 5 | 6 |  |  |  |  | 4 | 6 | 4.625 | 0.7440238 | 4 | 5 | 4.4 | 0.5477226 | 5 | 7 | 5.375 | 0.7440238 | 3 | 6 | 4.833333 | 0.9831921 | 4 | 7 | 5 | 1
10 | Rippling |  | 8 | 9 |  |  | 9 |  |  |  | 9 | 9 | 9 |  |  | 9 |  |  |  | 10 | [14 empty] | 8 | 9 |  |  |  |  | 8 | 10 | 9 | 0.5345225 | 8 | 9 | 8.8 | 0.4472136 | 7 | 9 | 8.375 | 0.7440238 | 6 | 9 | 8.333333 | 1.21106 | 6 | 10 | 8.111111 | 1.364225
10 | Wear |  | 5 | 5 |  |  | 6 |  |  |  | 6 | 6 | 6 |  |  | 6 |  |  |  | 6 | [14 empty] | 6 | 6 |  |  |  |  | 5 | 6 | 5.75 | 0.46291 | 5 | 7 | 6 | 0.7071068 | 5 | 7 | 6 | 0.5345225 | 5 | 6 | 5.5 | 0.5477226 | 5 | 7 | 6 | 0.7071068
10 | Spitting |  | 9.5 | 9.9 |  |  | 9.9 |  |  |  | 9.8 | 9.8 | 9.9 |  |  | 9.9 |  |  |  | 9.8 | [14 empty] | 9.8 | 9.9 |  |  |  |  | 9.5 | 9.9 | 9.8125 | 0.1356203 | 9.8 | 9.9 | 9.86 | 0.05477226 | 8 | 9.9 | 9.6375 | 0.6631903 | 9.8 | 9.9 | 9.866667 | 0.05163978 | 9.8 | 9.9 | 9.844444 | 0.05270463
11 | Ridging |  | 9 | 9 |  |  | 9 |  |  |  | 10 | 10 | 10 |  |  | 10 |  |  |  | 10 | [14 empty] | 10 | 10 |  |  |  |  | 9 | 10 | 9.625 | 0.5175492 | 8 | 10 | 9.2 | 0.83666 | 9 | 10 | 9.375 | 0.5175492 | 9 | 10 | 9.833333 | 0.4082483 | 8 | 10 | 9.444444 | 0.7264832
11 | Rippling |  | 10 | 9 |  |  | 10 |  |  |  | 9 | 10 | 9 |  |  | 9 |  |  |  | 10 | [14 empty] | 9 | 8 |  |  |  |  | 9 | 10 | 9.5 | 0.5345225 | 9 | 10 | 9.4 | 0.5477226 | 8 | 10 | 8.875 | 0.6408699 | 9 | 10 | 9.5 | 0.5477226 | 8 | 10 | 9.111111 | 0.781736
11 | Wear |  | 8 | 8 |  |  | 8 |  |  |  | 9 | 8 | 8 |  |  | 9 |  |  |  | 8 | [14 empty] | 8 | 9 |  |  |  |  | 8 | 9 | 8.25 | 0.46291 | 7 | 8 | 7.8 | 0.4472136 | 7 | 9 | 8.125 | 0.834523 | 7 | 9 | 8.166667 | 0.7527727 | 7 | 8 | 7.777778 | 0.4409586
11 | Spitting |  | 9.9 | 9.9 |  |  | 9.9 |  |  |  | 9.9 | 9.9 | 9.9 |  |  | 9.9 |  |  |  | 9.9 | [14 empty] | 9.9 | 9.9 |  |  |  |  | 9.9 | 9.9 | 9.9 | 0 | 9.9 | 9.9 | 9.9 | 0 | 9.8 | 9.9 | 9.8875 | 0.03535534 | 9.9 | 9.9 | 9.9 | 0 | 9.9 | 10 | 9.911111 | 0.03333333
12 | Ridging |  | 6 | 7 |  |  | 7 |  |  |  | 8 | 6 | 6 |  |  | 5 |  |  |  | 6 | [14 empty] | 6 | 6 |  |  |  |  | 5 | 8 | 6.375 | 0.9161254 | 5 | 7 | 5.6 | 0.8944272 | 6 | 8 | 6.625 | 0.7440238 | 6 | 7 | 6.333333 | 0.5163978 | 5 | 7 | 6.222222 | 0.6666667
12 | Rippling |  | 9 | 10 |  |  | 10 |  |  |  | 9 | 9 | 9 |  |  | 9 |  |  |  | 10 | [14 empty] | 9 | 9 |  |  |  |  | 9 | 10 | 9.375 | 0.5175492 | 9 | 10 | 9.6 | 0.5477226 | 8 | 9 | 8.75 | 0.46291 | 9 | 10 | 9.5 | 0.5477226 | 7 | 10 | 8.888889 | 0.9279607
12 | Wear |  | 6 | 6 |  |  | 6 |  |  |  | 6 | 7 | 6 |  |  | 6 |  |  |  | 7 | [14 empty] | 6 | 6 |  |  |  |  | 6 | 7 | 6.25 | 0.46291 | 6 | 7 | 6.6 | 0.5477226 | 6 | 7 | 6.375 | 0.5175492 | 6 | 7 | 6.666667 | 0.5163978 | 6 | 7 | 6.666667 | 0.5
12 | Spitting |  | 9.8 | 9.9 |  |  | 9.9 |  |  |  | 9.9 | 9.9 | 9.9 |  |  | 9.9 |  |  |  | 9.9 | [14 empty] | 9.9 | 9.9 |  |  |  |  | 9.8 | 9.9 | 9.8875 | 0.03535534 | 9.9 | 9.9 | 9.9 | 0 | 9.9 | 9.9 | 9.9 | 0 | 9.9 | 9.9 | 9.9 | 0 | 9.8 | 9.9 | 9.877778 | 0.04409586

## L-42
ASTM Gear Calibration Workshop
Southwest Research, San Antonio, TX, January 20-22, 2015
L-42 GEARS
|  | Yanchar | Rose | Sanchez, A | Radonich | Adams | Rodriguez | Kozlowski | Lopez |  | Stocks | Foecking | Barrera |  | Lonsway | Aguirre | Trevino | Kozak | Kraemer | Potocar | [14 empty] | Lopez | Kern | [9 empty] | RCMS
SET # |  | 4 | 7 | 10 | 11 | 16 | 22 | 25 | 27 | 28 | 29 | 30 | 34 | 35 | 36 | 37 | 38 | 39 | 40 | 41 | 42 | 43 | 44 | 45 | 46 | 47 | 48 | 49 | 50 | 51 | 52 | 53 | 54 | 55 | 55 | 57 | 58 | 59 | 60 | 61 | MIN | MAX | AVG | Std Dev | RCMS # | Mean | std | n
1C | Pinion |  | 31 | 32 |  |  | 29 |  |  |  | 30 | 28 | 28 |  |  | 35 |  |  |  | 29 | [14 empty] | 32 | 37 |  |  |  |  | 28 | 35 | 30.25 | 2.37547 | 38 | 30.8 | 1.92 | 26
1C | Ring |  | 22 | 24 |  |  | 22 |  |  |  | 20 | 20 | 23 |  |  | 20 |  |  |  | 21 | [14 empty] | 24 | 23 |  |  |  |  | 20 | 24 | 21.5 | 1.511858 |  | 21.4 | 1.5
2C | Pinion |  | 20 | 19 |  |  | 18 |  |  |  | 24 | 20 | 19 |  |  | 21 |  |  |  | 21 | [14 empty] | 21 | 31 |  |  |  |  | 18 | 24 | 20.25 | 1.832251 | 40 | 20.3 | 2.09 | 26
2C | Ring |  | 13 | 13 |  |  | 14 |  |  |  | 15 | 13 | 15 |  |  | 15 |  |  |  | 14 | [14 empty] | 12 | 15 |  |  |  |  | 13 | 15 | 14 | 0.9258201 |  | 13.5 | 1.3
3C | Pinion |  | 25 | 24 |  |  | 21 |  |  |  | 21 | 17 | 19 |  |  | 24 |  |  |  | 21 | [14 empty] | 18 | 25 |  |  |  |  | 17 | 25 | 21.5 | 2.725541 | 12 | 21.6 | 2.38 | 27
3C | Ring |  | 13 | 14 |  |  | 13 |  |  |  | 13 | 10 | 12 |  |  | 13 |  |  |  | 13 | [14 empty] | 9 | 13 |  |  |  |  | 10 | 14 | 12.625 | 1.187735 |  | 13.4 | 1.01
4C | Pinion |  | 23 | 25 |  |  | 27 |  |  |  | 25 | 24 | 18 |  |  | 26 |  |  |  | 27 | [14 empty] | 21 | 31 |  |  |  |  | 18 | 27 | 24.375 | 2.924649 | 31 | 26 | 2.67 | 27
4C | Ring |  | 16 | 16 |  |  | 19 |  |  |  | 16 | 16 | 16 |  |  | 16 |  |  |  | 20 | [14 empty] | 14 | 28 |  |  |  |  | 16 | 20 | 16.875 | 1.642081 |  | 18.3 | 2.65
5 | Pinion |  | 12 | 12 |  |  | 12 |  |  |  | 11 | 12 | 22 |  |  | 14 |  |  |  | 13 | [14 empty] | 13 | 14 |  |  |  |  | 11 | 22 | 13.5 | 3.545621 | 19 | 12.2 | 1.17 | 34
5 | Ring |  | 6 | 6 |  |  | 6 |  |  |  | 5 | 5 | 6 |  |  | 6 |  |  |  | 6 | [14 empty] | 5 | 5 |  |  |  |  | 5 | 6 | 5.75 | 0.46291 |  | 6.6 | 1.37
6 | Pinion |  | 26 | 28 |  |  | 30 |  |  |  | 26 | 24 | 26 |  |  | 31 |  |  |  | 28 | [14 empty] | 25 | 24 |  |  |  |  | 24 | 31 | 27.375 | 2.326094 | 2 | 27.2 | 2.41 | 32
6 | Ring |  | 16 | 20 |  |  | 19 |  |  |  | 17 | 17 | 19 |  |  | 18 |  |  |  | 16 | [14 empty] | 19 | 16 |  |  |  |  | 16 | 20 | 17.75 | 1.488048 |  | 18.4 | 2.79
7 | Pinion |  | 34 | 36 |  |  | 36 |  |  |  | 36 | 35 | 36 |  |  | 33 |  |  |  | 34 | [14 empty] | 31 | 34 |  |  |  |  | 33 | 36 | 35 | 1.195229 | 27 | 34.9 | 4.12 | 35
7 | Ring |  | 22 | 26 |  |  | 27 |  |  |  | 25 | 28 | 27 |  |  | 22 |  |  |  | 26 | [14 empty] | 27 | 24 |  |  |  |  | 22 | 28 | 25.375 | 2.263846 |  | 25.7 | 2.95
8 | Pinion |  | 17 | 15 |  |  | 16 |  |  |  | 13 | 14 | 16 |  |  | 17 |  |  |  | 14 | [14 empty] | 15 | 15 |  |  |  |  | 13 | 17 | 15.25 | 1.488048 | 7 | 15 | 1.18 | 32
8 | Ring |  | 9 | 10 |  |  | 9 |  |  |  | 9 | 10 | 11 |  |  | 9 |  |  |  | 9 | [14 empty] | 8 | 9 |  |  |  |  | 9 | 11 | 9.5 | 0.7559289 |  | 9.4 | 1.41
9 | Pinion |  | 20 | 23 |  |  | 20 |  |  |  | 22 | 20 | 24 |  |  | 23 |  |  |  | 23 | [14 empty] | 19 | 18 |  |  |  |  | 20 | 24 | 21.875 | 1.642081 | 28 | 21.5 | 1.8 | 34
9 | Ring |  | 11 | 15 |  |  | 13 |  |  |  | 14 | 11 | 16 |  |  | 13 |  |  |  | 12 | [14 empty] | 10 | 11 |  |  |  |  | 11 | 16 | 13.125 | 1.807722 |  | 13.3 | 1.6
10 | Pinion |  | 32 | 32 |  |  | 30 |  |  |  | 28 | 36 | 36 |  |  | 35 |  |  |  | 32 | [14 empty] | 36 | 29 |  |  |  |  | 28 | 36 | 32.625 | 2.875388 | 5 | 32.3 | 2.4 | 30
10 | Ring |  | 17 | 19 |  |  | 19 |  |  |  | 17 | 15 | 19 |  |  | 17 |  |  |  | 17 | [14 empty] | 15 | 15 |  |  |  |  | 15 | 19 | 17.5 | 1.414214 |  | 18.1 | 2.05
11 | Pinion |  | 85 | 57 |  |  | 59 |  |  |  | 77 | 71 | 79 |  |  | 80 |  |  |  | 85 | [14 empty] | 70 | 78 |  |  |  |  | 57 | 85 | 74.125 | 10.92098 | 14 | 63.1 | 2.33 | 29
11 | Ring |  | 61 | 47 |  |  | 54 |  |  |  | 61 | 62 | 61 |  |  | 57 |  |  |  | 51 | [14 empty] | 51 | 49 |  |  |  |  | 47 | 62 | 56.75 | 5.574175 |  | 52.7 | 3.36
12 | Pinion |  | 19 | 19 |  |  | 23 |  |  |  | 21 | 18 | 19 |  |  | 23 |  |  |  | 21 | [14 empty] | 22 | 20 |  |  |  |  | 18 | 23 | 20.375 | 1.92261 | 21 | 21.5 | 1.76 | 25
12 | Ring |  | 12 | 14 |  |  | 15 |  |  |  | 12 | 14 | 14 |  |  | 12 |  |  |  | 12 | [14 empty] | 12 | 11 |  |  |  |  | 12 | 15 | 13.125 | 1.246423 |  | 14.2 | 1.36

## New L-42
ASTM Gear Calibration Workshop
Southwest Research, San Antonio, TX, January 20-22, 2015
L-42 GEARS
|  | Yanchar | Rose | Sanchez, A | Radonich | Adams | Rodriguez | Kozlowski | Lopez |  | Stocks | Foecking | Barrera |  | Lonsway | Aguirre | Trevino | Kozak | Kraemer | Potocar | [14 empty] | Kern | Kozak | [9 empty] | RCMS
SET # |  | 4 | 7 | 10 | 11 | 16 | 22 | 25 | 27 | 28 | 29 | 30 | 34 | 35 | 36 | 37 | 38 | 39 | 40 | 41 | 42 | 43 | 44 | 45 | 46 | 47 | 48 | 49 | 50 | 51 | 52 | 53 | 54 | 55 | 56 | 57 | 58 | 59 | 60 | 61 | MIN | MAX | AVG | Std Dev | RCMS # | Mean | std | n
44 | Pinion |  | 6 | 7 |  |  | 7 |  |  |  | 7 | 6 | 6 |  |  | 7 |  |  |  | 5 | [20 empty] | 5 | 7 | 6.375 | 0.7440238 | 44 | 6.631579 | 0.8306976 | 19
44 | Ring |  | 4 | 3 |  |  | 2 |  |  |  | 3 | 3 | 3 |  |  | 3 |  |  |  | 2 | [20 empty] | 2 | 4 | 2.875 | 0.6408699 |  | 2.473684 | 0.7723284 | 19
45 | Pinion |  | 83 | 97 |  |  | 88 |  |  |  | 100 | 87 | 100 |  |  | 100 |  |  |  | 100 | [20 empty] | 83 | 100 | 94.375 | 7.150175 | 45 | 93.63158 | 11.66291 | 19
45 | Ring |  | 99 | 97 |  |  | 88 |  |  |  | 100 | 99 | 100 |  |  | 100 |  |  |  | 96 | [20 empty] | 88 | 100 | 97.375 | 4.068608 |  | 94.57895 | 12.23073 | 19
46 | Pinion |  | 22 | 23 |  |  | 20 |  |  |  | 20 | 22 | 20 |  |  | 24 |  |  |  | 22 | [20 empty] | 20 | 24 | 21.625 | 1.505941 | 46 | 21.47368 | 2.245203 | 19
46 | Ring |  | 14 | 13 |  |  | 12 |  |  |  | 11 | 15 | 17 |  |  | 12 |  |  |  | 15 | [20 empty] | 11 | 17 | 13.625 | 1.995531 |  | 13.15789 | 1.922474 | 19
47 | Pinion |  | 48 | 47 |  |  | 38 |  |  |  | 47 | 47 | 45 |  |  | 45 |  |  |  | 48 | [20 empty] | 38 | 48 | 45.625 | 3.292307 | 47 | 44.10526 | 4.053733 | 19
47 | Ring |  | 33 | 37 |  |  | 33 |  |  |  | 35 | 34 | 35 |  |  | 32 |  |  |  | 35 | [20 empty] | 32 | 37 | 34.25 | 1.581139 |  | 35 | 2.808717 | 19
48 | Pinion |  | 13 | 14 |  |  | 13 |  |  |  | 14 | 14 | 17 |  |  | 14 |  |  |  | 15 | [20 empty] | 13 | 17 | 14.25 | 1.28174 | 48 | 14.26316 | 1.88096 | 19
48 | Ring |  | 8 | 9 |  |  | 8 |  |  |  | 8 | 8 | 8 |  |  | 8 |  |  |  | 9 | [20 empty] | 8 | 9 | 8.25 | 0.46291 |  | 7.526316 | 1.020263 | 19
49 | Pinion |  | 17 | 16 |  |  | 16 |  |  |  | 15 | 17 | 17 |  |  | 17 |  |  |  | 18 | [20 empty] | 15 | 18 | 16.625 | 0.9161254 | 49 | 18.26316 | 2.10402 | 19
49 | Ring |  | 9 | 9 |  |  | 9 |  |  |  | 9 | 9 | 11 |  |  | 9 |  |  |  | 9 | [20 empty] | 9 | 11 | 9.25 | 0.7071068 |  | 8.894737 | 0.5671309 | 19
50 | Pinion |  | 51 | 49 |  |  | 49 |  |  |  | 51 | 53 | 59 |  |  | 51 |  |  |  | 50 | [20 empty] | 49 | 59 | 51.625 | 3.248626 | 50 | 49.63158 | 4.386982 | 19
50 | Ring |  | 41 | 39 |  |  | 40 |  |  |  | 39 | 42 | 27 |  |  | 33 |  |  |  | 40 | [20 empty] | 27 | 42 | 37.625 | 5.069164 |  | 37.73684 | 2.805592 | 19
51 | Pinion |  | 33 | 36 |  |  | 36 |  |  |  | 33 | 35 | 35 |  |  | 33 |  |  |  | 31 | [20 empty] | 31 | 36 | 34 | 1.772811 | 51 | 34.26316 | 2.513123 | 19
51 | Ring |  | 23 | 26 |  |  | 26 |  |  |  | 24 | 23 | 29 |  |  | 18 |  |  |  | 25 | [20 empty] | 18 | 29 | 24.25 | 3.19598 |  | 24.21053 | 1.781976 | 19
52 | Pinion |  | 24 | 26 |  |  | 28 |  |  |  | 30 | 27 | 30 |  |  | 30 |  |  |  | 29 | [20 empty] | 24 | 30 | 28 | 2.203893 | 52 | 29.10526 | 3.264195 | 19
52 | Ring |  | 14 | 19 |  |  | 19 |  |  |  | 18 | 20 | 21 |  |  | 19 |  |  |  | 24 | [20 empty] | 14 | 24 | 19.25 | 2.815772 |  | 20.10526 | 3.413938 | 19
53 | Pinion |  | 61 | 100 |  |  | 65 |  |  |  | 100 | 60 | 100 |  |  | 100 |  |  |  | 58 | [20 empty] | 58 | 100 | 80.5 | 20.93527 | 53 | 81.21053 | 20.81821 | 19
53 | Ring |  | 98 | 99 |  |  | 99 |  |  |  | 100 | 95 | 98 |  |  | 100 |  |  |  | 68 | [20 empty] | 68 | 100 | 94.625 | 10.8751 |  | 90.21053 | 12.77836 | 19
54 | Pinion |  | 23 | 28 |  |  | 26 |  |  |  | 27 | 24 | 28 |  |  | 26 |  |  |  | 25 | [20 empty] | 23 | 28 | 25.875 | 1.807722 | 54 | 23.26316 | 1.694504 | 19
54 | Ring |  | 14 | 18 |  |  | 17 |  |  |  | 14 | 14 | 17 |  |  | 13 |  |  |  | 16 | [20 empty] | 13 | 18 | 15.375 | 1.846812 |  | 13.89474 | 1.852768 | 19
55 | Pinion |  | 22 | 23 |  |  | 23 |  |  |  | 26 | 28 | 28 |  |  | 27 |  |  |  | 24 | [20 empty] | 22 | 28 | 25.125 | 2.416461 | 55 | 24.42105 | 2.734873 | 19
55 | Ring |  | 13 | 13 |  |  | 13 |  |  |  | 13 | 14 | 17 |  |  | 13 |  |  |  | 12 | [20 empty] | 12 | 17 | 13.5 | 1.511858 |  | 12.89474 | 1.448936 | 19
56 | Pinion |  | 27 | 28 |  |  | 29 |  |  |  | 30 | 31 | 33 |  |  | 27 |  |  |  | 27 | [20 empty] | 27 | 33 | 29 | 2.203893 | 56 | 29.89474 | 4.59341 | 19
56 | Ring |  | 19 | 20 |  |  | 24 |  |  |  | 18 | 18 | 24 |  |  | 20 |  |  |  | 20 | [20 empty] | 18 | 24 | 20.375 | 2.386719 |  | 22.10526 | 2.330826 | 19
57 | Pinion |  | 2 | 3 |  |  | 2 |  |  |  | 4 | 1 | 8 |  |  | 5 |  |  |  | 1 | [20 empty] | 1 | 8 | 3.25 | 2.37547 | 57 | 3.263158 | 1.726979 | 19
57 | Ring |  | 1 | 2 |  |  | 1 |  |  |  | 2 | 1 | 3 |  |  | 2 |  |  |  | 1 | [20 empty] | 1 | 3 | 1.625 | 0.7440238 |  | 1.789474 | 0.854982 | 19
58 | Pinion |  | 28 | 28 |  |  | 30 |  |  |  | 29 | 29 | 30 |  |  | 28 |  |  |  | 30 | [20 empty] | 28 | 30 | 29 | 0.9258201 | 58 | 27.52632 | 2.524731 | 19
58 | Ring |  | 18 | 21 |  |  | 19 |  |  |  | 15 | 20 | 23 |  |  | 17 |  |  |  | 23 | [20 empty] | 15 | 23 | 19.5 | 2.828427 |  | 17.84211 | 2.034785 | 19
59 | Pinion |  | 13 | 11 |  |  | 13 |  |  |  | 11 | 12 | 11 |  |  | 12 |  |  |  | 11 | [20 empty] | 11 | 13 | 11.75 | 0.8864053 | 59 | 11.42105 | 1.169795 | 19
59 | Ring |  | 6 | 7 |  |  | 6 |  |  |  | 7 | 8 | 8 |  |  | 6 |  |  |  | 5 | [20 empty] | 5 | 8 | 6.625 | 1.06066 |  | 6.473684 | 1.263523 | 19
60 | Pinion |  | 9 | 10 |  |  | 10 |  |  |  | 15 | 9 | 17 |  |  | 11 |  |  |  | 9 | [20 empty] | 9 | 17 | 11.25 | 3.058945 | 60 | 10.68421 | 1.765491 | 19
60 | Ring |  | 4 | 5 |  |  | 4 |  |  |  | 6 | 4 | 6 |  |  | 5 |  |  |  | 4 | [20 empty] | 4 | 6 | 4.75 | 0.8864053 |  | 5.631579 | 1.342077 | 19
61 | Pinion |  | 12 | 13 |  |  | 15 |  |  |  | 16 | 12 | 16 |  |  | 14 |  |  |  | 14 | [20 empty] | 12 | 16 | 14 | 1.603567 | 61 | 13.47368 | 2.653476 | 19
61 | Ring |  | 6 | 6 |  |  | 5 |  |  |  | 6 | 6 | 6 |  |  | 6 |  |  |  | 7 | [20 empty] | 5 | 7 | 6 | 0.5345225 |  | 6.736842 | 1.407997 | 19
62 | Pinion |  | 18 | 19 |  |  | 20 |  |  |  | 23 | 17 | 25 |  |  | 21 |  |  |  | 24 | [20 empty] | 17 | 25 | 20.875 | 2.900123 | 62 | 19.63158 | 2.650168 | 19
62 | Ring |  | 12 | 12 |  |  | 13 |  |  |  | 11 | 11 | 13 |  |  | 11 |  |  |  | 11 | [20 empty] | 11 | 13 | 11.75 | 0.8864053 |  | 11.68421 | 1.454977 | 19
63 | Pinion |  | 12 | 15 |  |  | 15 |  |  |  | 16 | 13 | 14 |  |  | 14 |  |  |  | 12 | [20 empty] | 12 | 16 | 13.875 | 1.457738 | 63 | 15 | 1.527525 | 19
63 | Ring |  | 6 | 6 |  |  | 8 |  |  |  | 9 | 6 | 4 |  |  | 7 |  |  |  | 6 | [20 empty] | 4 | 9 | 6.5 | 1.511858 |  | 6.631579 | 1.256562 | 19

## L-60
ASTM Gear Calibration Workshop
Southwest Research, San Antonio, TX, January 20-22, 2015
L-60 GEARS (Large Gear Only)
|  | Yanchar | Rose | Sanchez, A | Radonich | Adams | Rodriguez | Kozlowski | Lopez |  | Stocks | Foecking | Barrera |  | Lonsway | Aguirre | Trevino | Kozak | Kraemer | Potocar | [14 empty] | Kern
SET # |  | 4 | 7 | 10 | 11 | 16 | 22 | 25 | 27 | 28 | 29 | 30 | 34 | 35 | 36 | 37 | 38 | 39 | 40 | 41 | 42 | 43 | 44 | 45 | 46 | 47 | 48 | 49 | 50 | 51 | 52 | 53 | 54 | 55 | 56 | 57 | 58 | 59 | MIN | MAX | AVG | Std Dev | id | mean | std | n
1C | Varnish |  | 8.65 | 8.64 |  | 8.68 | 8.6 |  | 7.9 |  | 8.34 | 8.63 | 7.44 |  |  | 9.4 |  |  |  | 8.04 | [18 empty] | 7.44 | 9.4 | 8.432 | 0.5360307 | 23 | 7.7845 | 0.28563 | 20
1C | Sludge |  | 9.75 | 10 |  | 10 | 9.75 |  | 9.8 |  | 9.75 | 9.9 | 9.75 |  |  | 9.75 |  |  |  | 9.75 | [18 empty] | 9.75 | 10 | 9.82 | 0.105935 |  | . | .
2C | Varnish |  | 9.3 | 9.3 |  | 9.5 | 9.6 |  | 9.4 |  | 9.2 | 9.21 | 9.5 |  |  | 8.925 |  |  |  | 9.3 | [18 empty] | 8.925 | 9.6 | 9.3235 | 0.1924123 | 5 | 8.80409 | 0.31129 | 22
2C | Sludge |  | 9.47 | 9.7 |  | 9.75 | 9.75 |  | 9.75 |  | 9.75 | 9.7 | 9.75 |  |  | 9.75 |  |  |  | 9.75 | [18 empty] | 9.47 | 9.75 | 9.712 | 0.08753412 |  | . | .
3C | Varnish |  | 8.6 | 8.1 |  | 8.4 | 8.5 |  | 8.2 |  | 7.9 | 8.3 | 8.31 |  |  | 9.05 |  |  |  | 8.5 | [18 empty] | 7.9 | 9.05 | 8.386 | 0.3124527 | 26 | 8.02815 | 0.4073 | 27
3C | Sludge |  | 9.75 | 9.75 |  | 9.75 | 9.75 |  | 9.75 |  | 9.75 | 9.75 | 9.75 |  |  | 9.75 |  |  |  | 9.75 | [18 empty] | 9.75 | 9.75 | 9.75 | 0 |  | 9.72857 | 0.06712
4C | Varnish |  | 8.4 | 7.75 |  | 8.2 | 8 |  | 7.9 |  | 7.8 | 7.8 | 7.44 |  |  | 9.58 |  |  |  | 7.68 | [18 empty] | 7.44 | 9.58 | 8.055 | 0.5995044 | 28 | 7.9269 | 0.28253 | 29
4C | Sludge |  | 9.7 | 9.75 |  | 9.75 | 9.75 |  | 9.75 |  | 9.75 | 9.78 | 9.75 |  |  | 9.75 |  |  |  | 9.75 | [18 empty] | 9.7 | 9.78 | 9.748 | 0.01932184 |  | 9.76 | 0.04309
5 | Varnish |  | 7.96 | 7.9 |  | 7.08 | 8.18 |  | 7.75 |  | 7.34 | 7.98 | 7.48 |  |  | 7.65 |  |  |  | 7.06 | [18 empty] | 7.06 | 8.18 | 7.638 | 0.3880092 | 22 | 7.58367 | 0.49058 | 30
5 | Sludge |  | 9.75 | 10 |  | 9.9 | 9.75 |  | 9.8 |  | 9.75 | 9.9 | 9.75 |  |  | 9.75 |  |  |  | 9.9 | [18 empty] | 9.75 | 10 | 9.825 | 0.09204468 |  | 9.8625 | 0.12464
6 | Varnish |  | 9.5 | 9.5 |  | 9.6 | 9.6 |  | 9.6 |  | 9.8 | 9.53 | 9.69 |  |  | 9.66 |  |  |  | 9.45 | [18 empty] | 9.45 | 9.8 | 9.593 | 0.1046741 | 24 | 9.52559 | 0.22173 | 34
6 | Sludge |  | 9.6 | 9.88 |  | 9.85 | 9.75 |  | 9.75 |  | 9.75 | 9.83 | 9.75 |  |  | 9.75 |  |  |  | 9.8 | [18 empty] | 9.6 | 9.88 | 9.771 | 0.07738073 |  | 9.77381 | 0.06144
7 | Varnish |  | 9.2 | 9.6 |  | 9.8 | 9.7 |  | 9.48 |  | 9.5 | 9.6 | 9.8 |  |  | 9.67 |  |  |  | 9.3 | [18 empty] | 9.2 | 9.8 | 9.565 | 0.1991789 | 13 | 9.34114 | 0.3796 | 35
7 | Sludge |  | 9.6 | 9.75 |  | 9.75 | 9.75 |  | 9.75 |  | 9.75 | 9.75 | 9.75 |  |  | 9.75 |  |  |  | 9.75 | [18 empty] | 9.6 | 9.75 | 9.735 | 0.04743416 |  | 9.735 | 0.04243
8 | Varnish |  | 8.28 | 8.32 |  | 8 | 8.6 |  | 8.7 |  | 8.4 | 8.9 | 9 |  |  | 9.54 |  |  |  | 8.2 | [18 empty] | 8 | 9.54 | 8.594 | 0.4575345 | 25 | 8.32857 | 0.33596 | 35
8 | Sludge |  | 9.75 | 9.75 |  | 9.75 | 9.75 |  | 9.75 |  | 9.75 | 9.78 | 9.75 |  |  | 9.75 |  |  |  | 9.75 | [18 empty] | 9.75 | 9.78 | 9.753 | 0.009486833 |  | 9.75524 | 0.04512
9 | Varnish |  | 9.1 | 8.8 |  | 9.4 | 9.2 |  | 9.4 |  | 8.5 | 8.95 | 9.5 |  |  | 9.7 |  |  |  | 9.2 | [18 empty] | 8.5 | 9.7 | 9.175 | 0.3553168 | 12 | 8.65583 | 0.588 | 36
9 | Sludge |  | 9.65 | 9.75 |  | 9.75 | 9.75 |  | 9.75 |  | 9.75 | 9.75 | 9.75 |  |  | 9.75 |  |  |  | 9.8 | [18 empty] | 9.65 | 9.8 | 9.745 | 0.03689324 |  | 9.725 | 0.04183
10 | Varnish |  | 6.98 | 7.16 |  | 6.33 | 7.18 |  | 6.87 |  | 7.22 | 6.46 | 6.62 |  |  | 6.4625 |  |  |  | 6.7 | [18 empty] | 6.33 | 7.22 | 6.79825 | 0.3300632 | 14 | 5.5773 | 0.8502 | 37
10 | Sludge |  | 9.6 | 9.6 |  | 9.62 | 9.5 |  | 9.49 |  | 9.6 | 9.63 | 9.5 |  |  | 9.5 |  |  |  | 9.6 | [18 empty] | 9.49 | 9.63 | 9.564 | 0.05815688 |  | 9.64813 | 0.12172

## k values
l331k | 2
l37pinionk | 2
l37ringk | 2
l42k | 2
l601k | 2