## L-33
ASTM Gear Calibration Workshop
Intertek AR, San Antonio, TX, January 19-21, 2016
L-33 GEARS
|  | Yanchar | Rose | Sanchez, A | Radonich | Adams | Rodriguez | Kozlowski | Lopez |  | Stocks | Foecking | Barrera |  | Lonsway | Aguirre | Trevino | Kozak | Kraemer | Potocar | [14 empty] | Lind | [10 empty] | Original
Set # | AREA | 4 | 7 | 10 | 11 | 16 | 22 | 25 | 27 | 28 | 29 | 30 | 34 | 35 | 36 | 37 | 38 | 39 | 40 | 41 | 42 | 43 | 44 | 45 | 46 | 47 | 48 | 49 | 50 | 51 | 52 | 53 | 54 | 55 | 56 | 57 | 58 | 59 | 60 | 61 | MIN | MAX | AVG | Std Dev | CMIR | Results | Oil
1C | 1 | Sanchez, A 10: 10; Rodriguez 22: 10; Foecking 30: 10; Aguirre 37: 10 | 10 | 10 | 10 | 0 | 101906 | 10 | 155-1
1C | 2 | Sanchez, A 10: 8; Rodriguez 22: 8; Foecking 30: 8; Aguirre 37: 8 | 8 | 8 | 8 | 0 | SR | 8
1C | 3 | Sanchez, A 10: 8; Rodriguez 22: 8; Foecking 30: 8; Aguirre 37: 8 | 8 | 8 | 8 | 0 |  | 8
1C | 4 | Sanchez, A 10: 9; Rodriguez 22: 9; Foecking 30: 10; Aguirre 37: 8 | 8 | 10 | 9 | 0.8165 |  | 9
1C | 5 | Sanchez, A 10: 10; Rodriguez 22: 9; Foecking 30: 10; Aguirre 37: 10 | 9 | 10 | 9.75 | 0.5 |  | 10
1C | 6 | Sanchez, A 10: 9; Rodriguez 22: 9; Foecking 30: 10; Aguirre 37: 9 | 9 | 10 | 9.25 | 0.5 |  | 10
1C | 7 | Sanchez, A 10: 10; Rodriguez 22: 10; Foecking 30: 10; Aguirre 37: 10 | 10 | 10 | 10 | 0 |  | 10
1C | 8 | Sanchez, A 10: 10; Rodriguez 22: 10; Foecking 30: 10; Aguirre 37: 10 | 10 | 10 | 10 | 0 |  | 10
1C | 9 | Sanchez, A 10: 10; Rodriguez 22: 10; Foecking 30: 10; Aguirre 37: 10 | 10 | 10 | 10 | 0 |  | 10
1C | 10 | Sanchez, A 10: 10; Rodriguez 22: 10; Foecking 30: 10; Aguirre 37: 10 | 10 | 10 | 10 | 0 |  | 10
| Total Rust | Sanchez, A 10: 9.178; Rodriguez 22: 9.099; Foecking 30: 9.426; Aguirre 37: 9.009 | 9.009 | 9.426 | 9.178 | 0.17917 |  | 9.3 | 9.58
0.25
2C | 1 | Sanchez, A 10: 9; Rodriguez 22: 10; Foecking 30: 10; Aguirre 37: 9; Trevino 38: 9 | 9 | 10 | 9.4 | 0.54772 | 101911 | 9 | 123-2
2C | 2 | Sanchez, A 10: 8; Rodriguez 22: 8; Foecking 30: 5; Aguirre 37: 8; Trevino 38: 8 | 5 | 8 | 7.4 | 1.3416 | SR | 8
2C | 3 | Sanchez, A 10: 8; Rodriguez 22: 8; Foecking 30: 5; Aguirre 37: 8; Trevino 38: 8 | 5 | 8 | 7.4 | 1.3416 |  | 8
2C | 4 | Sanchez, A 10: 9; Rodriguez 22: 10; Foecking 30: 9; Aguirre 37: 9; Trevino 38: 9 | 9 | 10 | 9.2 | 0.44721 |  | 8
2C | 5 | Sanchez, A 10: 8; Rodriguez 22: 8; Foecking 30: 8; Aguirre 37: 8; Trevino 38: 9 | 8 | 9 | 8.2 | 0.44721 |  | 8
2C | 6 | Sanchez, A 10: 8; Rodriguez 22: 8; Foecking 30: 8; Aguirre 37: 9; Trevino 38: 8 | 8 | 9 | 8.2 | 0.44721 |  | 8
2C | 7 | Sanchez, A 10: 8; Rodriguez 22: 8; Foecking 30: 8; Aguirre 37: 9; Trevino 38: 9 | 8 | 9 | 8.4 | 0.54772 |  | 8
2C | 8 | Sanchez, A 10: 9; Rodriguez 22: 8; Foecking 30: 10; Aguirre 37: 9; Trevino 38: 9 | 8 | 10 | 9 | 0.70711 |  | 9
2C | 9 | Sanchez, A 10: 8; Rodriguez 22: 8; Foecking 30: 9; Aguirre 37: 9; Trevino 38: 9 | 8 | 9 | 8.6 | 0.54772 |  | 9
2C | 10 | Sanchez, A 10: 8; Rodriguez 22: 8; Foecking 30: 10; Aguirre 37: 9; Trevino 38: 8 | 8 | 10 | 8.6 | 0.89443 |  | 8
| Total Rust | Sanchez, A 10: 8.339; Rodriguez 22: 8.512; Foecking 30: 7.907; Aguirre 37: 8.634; Trevino 38: 8.54 | 7.907 | 8.634 | 8.3864 | 0.28842 |  | 8.2 | 8.74
0.26
3 | 1 | Sanchez, A 10: 10; Rodriguez 22: 10; Foecking 30: 10; Aguirre 37: 10; Trevino 38: 10 | 10 | 10 | 10 | 0 | 101908 | 10 | 155-1
3 | 2 | Sanchez, A 10: 8; Rodriguez 22: 8; Foecking 30: 8; Aguirre 37: 8; Trevino 38: 8 | 8 | 8 | 8 | 0 | SR | 8
3 | 3 | Sanchez, A 10: 8; Rodriguez 22: 8; Foecking 30: 8; Aguirre 37: 8; Trevino 38: 8 | 8 | 8 | 8 | 0 |  | 8
3 | 4 | Sanchez, A 10: 9; Rodriguez 22: 9; Foecking 30: 10; Aguirre 37: 8; Trevino 38: 8 | 8 | 10 | 8.8 | 0.83666 |  | 9
3 | 5 | Sanchez, A 10: 10; Rodriguez 22: 9; Foecking 30: 10; Aguirre 37: 10; Trevino 38: 9 | 9 | 10 | 9.6 | 0.54772 |  | 10
3 | 6 | Sanchez, A 10: 10; Rodriguez 22: 10; Foecking 30: 10; Aguirre 37: 10; Trevino 38: 8 | 8 | 10 | 9.6 | 0.89443 |  | 10
3 | 7 | Sanchez, A 10: 10; Rodriguez 22: 10; Foecking 30: 10; Aguirre 37: 10; Trevino 38: 8 | 8 | 10 | 9.6 | 0.89443 |  | 10
3 | 8 | Sanchez, A 10: 10; Rodriguez 22: 10; Foecking 30: 10; Aguirre 37: 10; Trevino 38: 9 | 9 | 10 | 9.8 | 0.44721 |  | 10
3 | 9 | Sanchez, A 10: 10; Rodriguez 22: 10; Foecking 30: 10; Aguirre 37: 10; Trevino 38: 9 | 9 | 10 | 9.8 | 0.44721 |  | 10
3 | 10 | Sanchez, A 10: 10; Rodriguez 22: 10; Foecking 30: 10; Aguirre 37: 10; Trevino 38: 8 | 8 | 10 | 9.6 | 0.89443 |  | 10
| Total Rust | Sanchez, A 10: 9.257; Rodriguez 22: 9.178; Foecking 30: 9.426; Aguirre 37: 9.088; Trevino 38: 8.407 | 8.407 | 9.426 | 9.0712 | 0.39155 |  | 9.3 | 9.58
0.25
4 | 1 | Sanchez, A 10: 8; Rodriguez 22: 8; Foecking 30: 9; Aguirre 37: 8; Trevino 38: 8 | 8 | 9 | 8.2 | 0.44721 | 101107 | 8 | 123-2
4 | 2 | Sanchez, A 10: 5; Rodriguez 22: 5; Foecking 30: 5; Aguirre 37: 8; Trevino 38: 8 | 5 | 8 | 6.2 | 1.6432 | EG | 5
4 | 3 | Sanchez, A 10: 8; Rodriguez 22: 5; Foecking 30: 5; Aguirre 37: 5; Trevino 38: 8 | 5 | 8 | 6.2 | 1.6432 |  | 5
4 | 4 | Sanchez, A 10: 9; Rodriguez 22: 8; Foecking 30: 8; Aguirre 37: 8; Trevino 38: 8 | 8 | 9 | 8.2 | 0.44721 |  | 8
4 | 5 | Sanchez, A 10: 8; Rodriguez 22: 8; Foecking 30: 9; Aguirre 37: 8; Trevino 38: 8 | 8 | 9 | 8.2 | 0.44721 |  | 8
4 | 6 | Sanchez, A 10: 8; Rodriguez 22: 8; Foecking 30: 8; Aguirre 37: 8; Trevino 38: 8 | 8 | 8 | 8 | 0 |  | 8
4 | 7 | Sanchez, A 10: 8; Rodriguez 22: 8; Foecking 30: 8; Aguirre 37: 9; Trevino 38: 10 | 8 | 10 | 8.6 | 0.89443 |  | 8
4 | 8 | Sanchez, A 10: 9; Rodriguez 22: 8; Foecking 30: 9; Aguirre 37: 10; Trevino 38: 10 | 8 | 10 | 9.2 | 0.83666 |  | 9
4 | 9 | Sanchez, A 10: 8; Rodriguez 22: 8; Foecking 30: 8; Aguirre 37: 8; Trevino 38: 10 | 8 | 10 | 8.4 | 0.89443 |  | 8
4 | 10 | Sanchez, A 10: 8; Rodriguez 22: 8; Foecking 30: 8; Aguirre 37: 8; Trevino 38: 10 | 8 | 10 | 8.4 | 0.89443 |  | 8
| Total Rust | Sanchez, A 10: 7.673; Rodriguez 22: 7.139; Foecking 30: 7.388; Aguirre 37: 7.935; Trevino 38: 8.598 | 7.139 | 8.598 | 7.7466 | 0.56204 |  | 7.2 | 8.74
0.26
5 | 1 | Sanchez, A 10: 10; Rodriguez 22: 10; Foecking 30: 10; Aguirre 37: 10; Trevino 38: 10 | 10 | 10 | 10 | 0 | 101106 | 8 | 123-2
5 | 2 | Sanchez, A 10: 8; Rodriguez 22: 8; Foecking 30: 8; Aguirre 37: 8; Trevino 38: 8 | 8 | 8 | 8 | 0 | EG | 9
5 | 3 | Sanchez, A 10: 8; Rodriguez 22: 8; Foecking 30: 8; Aguirre 37: 8; Trevino 38: 8 | 8 | 8 | 8 | 0 |  | 8
5 | 4 | Sanchez, A 10: 8; Rodriguez 22: 10; Foecking 30: 8; Aguirre 37: 8; Trevino 38: 9 | 8 | 10 | 8.6 | 0.89443 |  | 8
5 | 5 | Sanchez, A 10: 10; Rodriguez 22: 10; Foecking 30: 10; Aguirre 37: 10; Trevino 38: 9 | 9 | 10 | 9.8 | 0.44721 |  | 8
5 | 6 | Sanchez, A 10: 10; Rodriguez 22: 10; Foecking 30: 10; Aguirre 37: 10; Trevino 38: 9 | 9 | 10 | 9.8 | 0.44721 |  | 8
5 | 7 | Sanchez, A 10: 10; Rodriguez 22: 10; Foecking 30: 10; Aguirre 37: 10; Trevino 38: 9 | 9 | 10 | 9.8 | 0.44721 |  | 10
5 | 8 | Sanchez, A 10: 10; Rodriguez 22: 10; Foecking 30: 10; Aguirre 37: 9; Trevino 38: 10 | 9 | 10 | 9.8 | 0.44721 |  | 8
5 | 9 | Sanchez, A 10: 10; Rodriguez 22: 10; Foecking 30: 10; Aguirre 37: 10; Trevino 38: 9 | 9 | 10 | 9.8 | 0.44721 |  | 8
5 | 10 | Sanchez, A 10: 10; Rodriguez 22: 10; Foecking 30: 10; Aguirre 37: 10; Trevino 38: 10 | 10 | 10 | 10 | 0 |  | 8
| Total Rust | Sanchez, A 10: 9.088; Rodriguez 22: 9.426; Foecking 30: 9.088; Aguirre 37: 9.005; Trevino 38: 8.977 | 8.977 | 9.426 | 9.1168 | 0.1798 |  | 8.3 | 8.74
0.26

## L-37 Pinion
ASTM Gear Calibration Workshop
Intertek AR, San Antonio, TX, January 19-21, 2016
L-37 PINION GEARS
|  | Yanchar | Rose | Sanchez, A | Radonich | Adams | Rodriguez | Kozlowski | Lopez |  | Stocks | Foecking | Barrera |  | Lonsway | Aguirre | Trevino | Kozak | Kraemer | Potocar | [14 empty] | Lind | Lopez | [8 empty] | RCMS | RCMS | RCMS
SET # | DISTRESS | 4 | 7 | 10 | 11 | 16 | 22 | 25 | 27 | 28 | 29 | 30 | 34 | 35 | 36 | 37 | 38 | 39 | 40 | 41 | 42 | 43 | 44 | 45 | 46 | 47 | 48 | 49 | 50 | 51 | 52 | 53 | 54 | 55 | 55 | 56 | 58 | 59 | 60 | 61 | MIN | MAX | AVG | Std Dev | Pinion # | Mean | STD | n
1C | Ridging | 7: 7; 10: 8; 22: 8; 30: 7; 37: 7; 38: 7; 39: 7; 56: 7 | 7 | 8 | 7.2857 | 0.48795 | 25 | 7.6 | 0.55 | 38
1C | Rippling | 7: 8; 10: 7; 22: 7; 30: 9; 37: 8; 38: 8; 39: 7; 56: 8 | 7 | 9 | 7.7143 | 0.75593 |  | 7.1 | 0.61
1C | Wear | 7: 6; 10: 6; 22: 6; 30: 6; 37: 6; 38: 6; 39: 6; 56: 6 | 6 | 6 | 6 | 0 |  | 6 | 0.28
1C | Spitting | 7: 9.9; 10: 9.9; 22: 9.9; 30: 9.9; 37: 9.9; 38: 9.9; 39: 9.9; 56: 9.8 | 9.9 | 9.9 | 9.9 | 0 |  | 9.88 | 0.047
2C | Ridging | 7: 8; 10: 8; 22: 8; 30: 9; 37: 8; 38: 8; 39: 9; 56: 9 | 8 | 9 | 8.2857 | 0.48795 | 54 | 8.7 | 0.59 | 33
2C | Rippling | 7: 9; 10: 9; 22: 9; 30: 10; 37: 9; 38: 9; 39: 8; 56: 10 | 8 | 10 | 9 | 0.57735 |  | 9.2 | 0.46
2C | Wear | 7: 7; 10: 6; 22: 6; 30: 7; 37: 7; 38: 8; 39: 7; 56: 7 | 6 | 8 | 6.8571 | 0.69007 |  | 6.7 | 0.68
2C | Spitting | 7: 9.9; 10: 9.9; 22: 9.9; 30: 9.9; 37: 9.9; 38: 9.9; 39: 9.9; 56: 9.9 | 9.9 | 9.9 | 9.9 | 0 |  | 9.9 | 0.17
3C | Ridging | 7: 9; 10: 9; 22: 9; 30: 9; 37: 9; 38: 9; 39: 9; 56: 9 | 9 | 9 | 9 | 0 | 60 | 9.1 | 0.35 | 33
3C | Rippling | 7: 8; 10: 9; 22: 9; 30: 9; 37: 9; 38: 9; 39: 9; 56: 9 | 8 | 9 | 8.8571 | 0.37796 |  | 8.9 | 0.52
3C | Wear | 7: 7; 10: 7; 22: 7; 30: 8; 37: 8; 38: 8; 39: 8; 56: 8 | 7 | 8 | 7.5714 | 0.53452 |  | 7.8 | 0.42
3C | Spitting | 7: 9.9; 10: 9.9; 22: 9.9; 30: 9.9; 37: 9.9; 38: 9.8; 39: 9.9; 56: 9.9 | 9.8 | 9.9 | 9.8857 | 0.037796 |  | 9.9 | 0.017
4C | Ridging | 7: 8; 10: 9; 22: 9; 30: 9; 37: 9; 38: 9; 39: 9; 56: 9 | 8 | 9 | 8.8571 | 0.37796 | 7 | 9 | 0.24 | 36
4C | Rippling | 7: 8; 10: 8; 22: 9; 30: 9; 37: 9; 38: 9; 39: 9; 56: 9 | 8 | 9 | 8.7143 | 0.48795 |  | 8.8 | 0.62
4C | Wear | 7: 6; 10: 7; 22: 7; 30: 8; 37: 6; 38: 7; 39: 6; 56: 6 | 6 | 8 | 6.7143 | 0.75593 |  | 6.4 | 0.6
4C | Spitting | 7: 9.9; 10: 9.9; 22: 9.9; 30: 9.9; 37: 9.9; 38: 9.9; 39: 9.9; 56: 9.9 | 9.9 | 9.9 | 9.9 | 0 |  | 9.89 | 0.023
5 | Ridging | 7: 8; 10: 9; 22: 8; 30: 8; 37: 9; 38: 8; 39: 9; 56: 8 | 8 | 9 | 8.4286 | 0.53452 | 56 | 8.5 | 0.56 | 34
5 | Rippling | 7: 10; 10: 9; 22: 9; 30: 9; 37: 9; 38: 9; 39: 9; 56: 9 | 9 | 10 | 9.1429 | 0.37796 |  | 9 | 0.58
5 | Wear | 7: 8; 10: 7; 22: 8; 30: 6; 37: 8; 38: 8; 39: 8; 56: 8 | 6 | 8 | 7.5714 | 0.7868 |  | 7.3 | 0.67
5 | Spitting | 7: 9.9; 10: 9.9; 22: 9.9; 30: 9.9; 37: 9.9; 38: 9.9; 39: 9.9; 56: 9.9 | 9.9 | 9.9 | 9.9 | 0 |  | 9.89 | 0.069
6 | Ridging | 7: 6; 10: 6; 22: 6; 30: 5; 37: 5; 38: 5; 39: 5; 56: 5 | 5 | 6 | 5.4286 | 0.53452 | 15 | 5.6 | 0.7 | 40
6 | Rippling | 7: 8; 10: 9; 22: 9; 30: 8; 37: 8; 38: 9; 39: 9; 56: 9 | 8 | 9 | 8.5714 | 0.53452 |  | 8.6 | 0.68
6 | Wear | 7: 5; 10: 6; 22: 6; 30: 6; 37: 6; 38: 6; 39: 5; 56: 6 | 5 | 6 | 5.7143 | 0.48795 |  | 5.6 | 0.5
6 | Spitting | 7: 8; 10: 8; 22: 7; 30: 7; 37: 7; 38: 8; 39: 8; 56: 8 | 7 | 8 | 7.5714 | 0.53452 |  | 7.63 | 0.49
7 | Ridging | 7: 8; 10: 7; 22: 8; 30: 7; 37: 8; 38: 9; 39: 8; 56: 9 | 7 | 9 | 7.8571 | 0.69007 | 35 | 7.6 | 0.73 | 36
7 | Rippling | 7: 5; 10: 5; 22: 6; 30: 5; 37: 6; 38: 6; 39: 4; 56: 7 | 4 | 6 | 5.2857 | 0.75593 |  | 4.8 | 0.69
7 | Wear | 7: 7; 10: 6; 22: 7; 30: 6; 37: 7; 38: 7; 39: 7; 56: 7 | 6 | 7 | 6.7143 | 0.48795 |  | 6.6 | 0.55
7 | Spitting | 7: 9.9; 10: 9.9; 22: 9.9; 30: 9.9; 37: 9.9; 38: 9.9; 39: 9.9; 56: 9.9 | 9.9 | 9.9 | 9.9 | 0 |  | 9.9 | 0.017
8 | Ridging | 7: 8; 10: 9; 22: 9; 30: 9; 37: 9; 38: 9; 39: 9; 56: 9 | 8 | 9 | 8.8571 | 0.37796 | 37 | 9.2 | 0.53 | 37
8 | Rippling | 7: 9; 10: 9; 22: 9; 30: 9; 37: 9; 38: 9; 39: 9; 56: 10 | 9 | 9 | 9 | 0 |  | 9.1 | 0.43
8 | Wear | 7: 8; 10: 7; 22: 8; 30: 7; 37: 8; 38: 8; 39: 8; 56: 8 | 7 | 8 | 7.7143 | 0.48795 |  | 7.7 | 0.58
8 | Spitting | 7: 9.9; 10: 9.9; 22: 9.9; 30: 9.9; 37: 9.9; 38: 9.9; 39: 9.9; 56: 9.9 | 9.9 | 9.9 | 9.9 | 0 |  | 9.91 | 0.023
9 | Ridging | 7: 7; 10: 8; 22: 7; 30: 5; 37: 6; 38: 7; 39: 6; 56: 8 | 5 | 8 | 6.5714 | 0.9759 | 14 | 6.4 | 0.87 | 37
9 | Rippling | 7: 9; 10: 9; 22: 8; 30: 9; 37: 8; 38: 9; 39: 9; 56: 9 | 8 | 9 | 8.7143 | 0.48795 |  | 8.5 | 0.56
9 | Wear | 7: 6; 10: 6; 22: 6; 30: 6; 37: 6; 38: 6; 39: 6; 56: 6 | 6 | 6 | 6 | 0 |  | 6 | 0.29
9 | Spitting | 7: 9.9; 10: 9.9; 22: 9.9; 30: 9.8; 37: 9.9; 38: 9.9; 39: 9.9; 56: 9.9 | 9.8 | 9.9 | 9.8857 | 0.037796 |  | 9.88 | 0.042
10 | Ridging | 7: 9; 10: 9; 22: 9; 30: 9; 37: 8; 38: 9; 39: 9; 56: 9 | 8 | 9 | 8.8571 | 0.37796 | 30 | 9.2 | 0.38 | 35
10 | Rippling | 7: 5; 10: 6; 22: 6; 30: 6; 37: 6; 38: 7; 39: 4; 56: 7 | 4 | 7 | 5.7143 | 0.95119 |  | 4.5 | 0.61
10 | Wear | 7: 6; 10: 6; 22: 6; 30: 6; 37: 6; 38: 6; 39: 6; 56: 6 | 6 | 6 | 6 | 0 |  | 6 | 0.24
10 | Spitting | 7: 9.9; 10: 9.9; 22: 9.9; 30: 9.9; 37: 9.9; 38: 9.9; 39: 9.9; 56: 9.9 | 9.9 | 9.9 | 9.9 | 0 |  | 9.89 | 0.028
11 | Ridging | 7: 7; 10: 7; 22: 8; 30: 7; 37: 7; 38: 8; 39: 8; 56: 8 | 7 | 8 | 7.4286 | 0.53452 | 34 | 7.5 | 0.76 | 39
11 | Rippling | 7: 7; 10: 7; 22: 7; 30: 8; 37: 8; 38: 9; 39: 7; 56: 9 | 7 | 9 | 7.5714 | 0.7868 |  | 6.8 | 0.66
11 | Wear | 7: 7; 10: 6; 22: 7; 30: 6; 37: 7; 38: 7; 39: 7; 56: 7 | 6 | 7 | 6.7143 | 0.48795 |  | 6.4 | 0.5
11 | Spitting | 7: 9.9; 10: 9.9; 22: 9.9; 30: 9.9; 37: 9.9; 38: 9.9; 39: 9.9; 56: 9.9 | 9.9 | 9.9 | 9.9 | 0 |  | 9.9 | 0.016
12 | Ridging | 7: 9; 10: 9; 22: 9; 30: 8; 37: 9; 38: 9; 39: 9; 56: 9 | 8 | 9 | 8.8571 | 0.37796 | 33 | 9.1 | 0.39 | 40
12 | Rippling | 7: 8; 10: 9; 22: 9; 30: 9; 37: 9; 38: 9; 39: 9; 56: 9 | 8 | 9 | 8.8571 | 0.37796 |  | 9.1 | 0.39
12 | Wear | 7: 6; 10: 6; 22: 6; 30: 6; 37: 7; 38: 6; 39: 7; 56: 6 | 6 | 7 | 6.2857 | 0.48795 |  | 6 | 0.42
12 | Spitting | 7: 4; 10: 2; 22: 2; 30: 2; 37: 2; 38: 3; 39: 2; 56: 3 | 2 | 4 | 2.4286 | 0.7868 |  | 2.3 | 0.55

## L-37 Ring
ASTM Gear Calibration Workshop
Intertek AR, San Antonio, TX, January 19-21, 2016
L-37 RING GEARS
|  | Yanchar | Rose | Sanchez, A | Radonich | Adams | Rodriguez | Kozlowski | Lopez |  | Stocks | Foecking | Barrera |  | Lonsway | Aguirre | Trevino | Kozak | Kraemer | Potocar | [14 empty] | Lind | Lopez | [8 empty] | July 2015 workshop |  |  |  | January 2015 workshop |  |  |  | July 2014 workshop |  |  |  | January 2014 workshop |  |  |  | July 2013 workshop |  |  |  | January 2013 workshop
SET # | DISTRESS | 4 | 7 | 10 | 11 | 16 | 22 | 25 | 27 | 28 | 29 | 30 | 34 | 35 | 36 | 37 | 38 | 39 | 40 | 41 | 42 | 43 | 44 | 45 | 46 | 47 | 48 | 49 | 50 | 51 | 52 | 53 | 54 | 55 | 55 | 56 | 58 | 59 | 60 | 61 | MIN | MAX | AVG | Std Dev | MIN | MAX | AVG | Std Dev | MIN | MAX | AVG | Std Dev | MIN | MAX | AVG | Std Dev | MIN | MAX | AVG | Std Dev | MIN | MAX | AVG | Std Dev | MIN | MAX | AVG | Std Dev
1C | Ridging | 7: 10; 10: 9; 22: 10; 30: 10; 37: 9; 38: 10; 39: 9; 56: 10 | 9 | 10 | 9.5714 | 0.53452 | 9 | 10 | 9.5 | 0.57735 | 9 | 10 | 9.5 | 0.53452 | 9 | 10 | 9.8 | 0.44721 | 8 | 10 | 9.375 | 0.74402 | 9 | 10 | 9.6667 | 0.5164 | 8 | 10 | 9.6667 | 0.70711
1C | Rippling | 7: 10; 10: 9; 22: 10; 30: 10; 37: 9; 38: 9; 39: 9; 56: 10 | 9 | 10 | 9.4286 | 0.53452 | 9 | 10 | 9.25 | 0.5 | 9 | 10 | 9.5 | 0.53452 | 9 | 10 | 9.4 | 0.54772 | 7 | 10 | 9 | 0.92582 | 8 | 10 | 9.3333 | 0.8165 | 8 | 10 | 9.3333 | 0.70711
1C | Wear | 7: 8; 10: 8; 22: 8; 30: 9; 37: 9; 38: 8; 39: 8; 56: 7 | 8 | 9 | 8.2857 | 0.48795 | 8 | 9 | 8.75 | 0.5 | 7 | 9 | 8.375 | 0.74402 | 7 | 9 | 8 | 1 | 8 | 9 | 8.5 | 0.53452 | 7 | 9 | 8.3333 | 0.8165 | 7 | 9 | 8.3333 | 0.70711
1C | Spitting | 7: 10; 10: 9.9; 22: 9.9; 30: 9.9; 37: 9.9; 38: 10; 39: 9.9; 56: 9.9 | 9.9 | 10 | 9.9286 | 0.048795 | 9.9 | 9.9 | 9.9 | 0 | 9.9 | 9.9 | 9.9 | 0 | 9.9 | 9.9 | 9.9 | 0 | 9.9 | 10 | 9.9125 | 0.035355 | 9.9 | 10 | 9.9167 | 0.040825 | 9.7 | 10 | 9.9 | 0.086603
2C | Ridging | 7: 7; 10: 8; 22: 8; 30: 7; 37: 6; 38: 10; 39: 8; 56: 7 | 6 | 10 | 7.7143 | 1.2536 | 7 | 8 | 7.25 | 0.5 | 6 | 9 | 7.375 | 0.91613 | 7 | 8 | 7.2 | 0.44721 | 7 | 9 | 8 | 0.75593 | 7 | 8 | 7.3333 | 0.5164 | 7 | 8 | 7.7778 | 0.44096
2C | Rippling | 7: 10; 10: 9; 22: 9; 30: 10; 37: 9; 38: 9; 39: 9; 56: 9 | 9 | 10 | 9.2857 | 0.48795 | 9 | 10 | 9.5 | 0.57735 | 9 | 10 | 9.25 | 0.46291 | 9 | 10 | 9.2 | 0.44721 | 9 | 10 | 9.125 | 0.35355 | 8 | 10 | 9.5 | 0.83666 | 7 | 10 | 9 | 1
2C | Wear | 7: 7; 10: 6; 22: 7; 30: 7; 37: 7; 38: 7; 39: 6; 56: 7 | 6 | 7 | 6.7143 | 0.48795 | 6 | 7 | 6.75 | 0.5 | 6 | 8 | 7 | 0.53452 | 6 | 7 | 6.8 | 0.44721 | 6 | 9 | 7.375 | 0.91613 | 7 | 8 | 7.1667 | 0.40825 | 6 | 8 | 7.2222 | 0.66667
2C | Spitting | 7: 10; 10: 9.9; 22: 9.9; 30: 9.9; 37: 9.9; 38: 10; 39: 9.9; 56: 9.9 | 9.9 | 10 | 9.9286 | 0.048795 | 9.9 | 9.9 | 9.9 | 0 | 9.9 | 9.9 | 9.9 | 0 | 9.8 | 9.9 | 9.88 | 0.044721 | 9.9 | 9.9 | 9.9 | 0 | 9.8 | 9.9 | 9.8833 | 0.040825 | 9.9 | 9.9 | 9.9 | 0
3C | Ridging | 7: 10; 10: 9; 22: 10; 30: 10; 37: 10; 38: 10; 39: 9; 56: 10 | 9 | 10 | 9.7143 | 0.48795 | 9 | 10 | 9.75 | 0.5 | 9 | 10 | 9.875 | 0.35355 | 10 | 10 | 10 | 0 | 9 | 10 | 9.75 | 0.46291 | 9 | 10 | 9.8333 | 0.40825 | 8 | 10 | 9.7778 | 0.66667
3C | Rippling | 7: 10; 10: 9; 22: 10; 30: 10; 37: 9; 38: 10; 39: 9; 56: 10 | 9 | 10 | 9.5714 | 0.53452 | 9 | 10 | 9.5 | 0.57735 | 8 | 10 | 9.375 | 0.74402 | 9 | 10 | 9.6 | 0.54772 | 9 | 10 | 9.375 | 0.51755 | 9 | 10 | 9.5 | 0.54772 | 9 | 10 | 9.4444 | 0.52705
3C | Wear | 7: 7; 10: 7; 22: 8; 30: 9; 37: 8; 38: 8; 39: 7; 56: 8 | 7 | 9 | 7.7143 | 0.75593 | 7 | 9 | 8.25 | 0.95743 | 7 | 9 | 8.125 | 0.83452 | 7 | 9 | 7.8 | 1.0954 | 7 | 9 | 8.25 | 0.70711 | 7 | 9 | 8.3333 | 0.8165 | 7 | 9 | 8 | 0.5
3C | Spitting | 7: 9.9; 10: 9.9; 22: 9.9; 30: 9.9; 37: 9.9; 38: 10; 39: 9.9; 56: 9.9 | 9.9 | 10 | 9.9143 | 0.037796 | 9.9 | 9.9 | 9.9 | 0 | 9.9 | 9.9 | 9.9 | 0 | 9.9 | 9.9 | 9.9 | 0 | 9.9 | 10 | 9.9125 | 0.035355 | 9.9 | 10 | 9.9167 | 0.040825 | 9.8 | 10 | 9.9 | 0.05
4C | Ridging | 7: 5; 10: 5; 22: 5; 30: 4; 37: 4; 38: 5; 39: 4; 56: 5 | 4 | 5 | 4.5714 | 0.53452 | 4 | 6 | 5 | 0.8165 | 4 | 5 | 4.5 | 0.53452 | 4 | 5 | 4.4 | 0.54772 | 4 | 8 | 5.25 | 1.3887 | 5 | 5 | 5 | 0 | 4 | 5 | 4.5556 | 0.52705
4C | Rippling | 7: 9; 10: 9; 22: 9; 30: 10; 37: 9; 38: 10; 39: 9; 56: 9 | 9 | 10 | 9.2857 | 0.48795 | 9 | 10 | 9.5 | 0.57735 | 9 | 10 | 9.5 | 0.53452 | 9 | 10 | 9.4 | 0.54772 | 8 | 10 | 8.875 | 0.64087 | 9 | 10 | 9.3333 | 0.5164 | 7 | 10 | 9.1111 | 1.0541
4C | Wear | 7: 6; 10: 6; 22: 6; 30: 5; 37: 5; 38: 5; 39: 6; 56: 5 | 5 | 6 | 5.5714 | 0.53452 | 5 | 6 | 5.75 | 0.5 | 5 | 7 | 6.125 | 0.64087 | 5 | 6 | 5.8 | 0.44721 | 5 | 6 | 5.875 | 0.35355 | 4 | 6 | 5.3333 | 0.8165 | 5 | 7 | 5.5556 | 0.72648
4C | Spitting | 7: 9.9; 10: 9.8; 22: 9.9; 30: 9.8; 37: 9.8; 38: 10; 39: 9.8; 56: 9.8 | 9.8 | 10 | 9.8571 | 0.07868 | 9.4 | 9.9 | 9.7 | 0.21602 | 9.7 | 9.9 | 9.825 | 0.070711 | 9.7 | 9.9 | 9.78 | 0.083666 | 9.5 | 9.9 | 9.75 | 0.14142 | 9.7 | 9.9 | 9.8167 | 0.075277 | 9.6 | 9.9 | 9.7667 | 0.086603
5 | Ridging | 7: 10; 10: 9; 22: 9; 30: 10; 37: 9; 38: 10; 39: 9; 56: 10 | 9 | 10 | 9.4286 | 0.53452 | 9 | 9 | 9 | 0 | 9 | 10 | 9.875 | 0.35355 | 9 | 10 | 9.4 | 0.54772 | 9 | 10 | 9.625 | 0.51755 | 9 | 10 | 9.8333 | 0.40825 | 8 | 10 | 9.6667 | 0.70711
5 | Rippling | 7: 10; 10: 9; 22: 9; 30: 10; 37: 10; 38: 9; 39: 8; 56: 9 | 8 | 10 | 9.2857 | 0.75593 | 9 | 9 | 9 | 0 | 9 | 10 | 9.5 | 0.53452 | 9 | 10 | 9.4 | 0.54772 | 9 | 10 | 9.125 | 0.35355 | 9 | 10 | 9.5 | 0.54772 | 8 | 10 | 9 | 0.70711
5 | Wear | 7: 9; 10: 7; 22: 8; 30: 9; 37: 8; 38: 8; 39: 7; 56: 9 | 7 | 9 | 8 | 0.8165 | 7 | 8 | 7.75 | 0.5 | 7 | 9 | 8 | 0.53452 | 7 | 9 | 7.8 | 0.83666 | 7 | 9 | 8.375 | 0.91613 | 8 | 9 | 8.5 | 0.54772 | 7 | 9 | 7.8889 | 0.60093
5 | Spitting | 7: 10; 10: 9.9; 22: 9.9; 30: 9.9; 37: 9.9; 38: 9.9; 39: 9.9; 56: 9.9 | 9.9 | 10 | 9.9143 | 0.037796 | 9.9 | 9.9 | 9.9 | 0 | 9.9 | 9.9 | 9.9 | 0 | 9.9 | 9.9 | 9.9 | 0 | 9.9 | 10 | 9.9125 | 0.035355 | 9.9 | 9.9 | 9.9 | 0 | 9.9 | 10 | 9.9111 | 0.033333
6 | Ridging | 7: 10; 10: 9; 22: 9; 30: 9; 37: 9; 38: 9; 39: 9; 56: 10 | 9 | 10 | 9.1429 | 0.37796 | 9 | 9 | 9 | 0 | 9 | 10 | 9.5 | 0.53452 | 9 | 10 | 9.2 | 0.44721 | 9 | 10 | 9.125 | 0.35355 | 9 | 10 | 9.5 | 0.54772 | 8 | 10 | 9.2222 | 0.66667
6 | Rippling | 7: 10; 10: 10; 22: 9; 30: 10; 37: 10; 38: 9; 39: 9; 56: 9 | 9 | 10 | 9.5714 | 0.53452 | 9 | 9 | 9 | 0 | 9 | 10 | 9.875 | 0.35355 | 9 | 10 | 9.6 | 0.54772 | 9 | 10 | 9.5 | 0.53452 | 9 | 10 | 9.8333 | 0.40825 | 8 | 10 | 9.3333 | 0.70711
6 | Wear | 7: 9; 10: 8; 22: 7; 30: 9; 37: 8; 38: 8; 39: 8; 56: 8 | 7 | 9 | 8.1429 | 0.69007 | 8 | 9 | 8.75 | 0.5 | 8 | 9 | 8.375 | 0.51755 | 7 | 9 | 8 | 0.70711 | 7 | 9 | 8.375 | 0.91613 | 7 | 9 | 8.5 | 0.83666 | 7 | 9 | 8 | 0.5
6 | Spitting | 7: 10; 10: 9.9; 22: 9.9; 30: 9.9; 37: 9.9; 38: 9.9; 39: 9.9; 56: 9.9 | 9.9 | 10 | 9.9143 | 0.037796 | 9.9 | 9.9 | 9.9 | 0 | 9.9 | 9.9 | 9.9 | 0 | 9.9 | 9.9 | 9.9 | 0 | 9.9 | 10 | 9.9125 | 0.035355 | 9.9 | 9.9 | 9.9 | 0 | 9.9 | 10 | 9.9111 | 0.033333
7 | Ridging | 7: 10; 10: 10; 22: 10; 30: 10; 37: 10; 38: 10; 39: 9; 56: 10 | 9 | 10 | 9.8571 | 0.37796 | 9 | 10 | 9.5 | 0.57735 | 9 | 10 | 9.75 | 0.46291 | 9 | 10 | 9.8 | 0.44721 | 9 | 10 | 9.625 | 0.51755 | 10 | 10 | 10 | 0 | 8 | 10 | 9.7778 | 0.66667
7 | Rippling | 7: 10; 10: 9; 22: 9; 30: 10; 37: 9; 38: 9; 39: 8; 56: 9 | 8 | 10 | 9.1429 | 0.69007 | 9 | 10 | 9.25 | 0.5 | 9 | 10 | 9.5 | 0.53452 | 9 | 10 | 9.8 | 0.44721 | 8 | 10 | 9 | 0.75593 | 9 | 10 | 9.6667 | 0.5164 | 8 | 10 | 9.1111 | 0.92796
7 | Wear | 7: 7; 10: 7; 22: 7; 30: 8; 37: 7; 38: 7; 39: 7; 56: 8 | 7 | 8 | 7.1429 | 0.37796 | 7 | 8 | 7.5 | 0.57735 | 7 | 8 | 7.375 | 0.51755 | 7 | 8 | 7.6 | 0.54772 | 7 | 9 | 7.625 | 0.91613 | 7 | 8 | 7.5 | 0.54772 | 7 | 8 | 7.6667 | 0.5
7 | Spitting | 7: 10; 10: 9.9; 22: 9.9; 30: 9.9; 37: 9.9; 38: 9.9; 39: 9.9; 56: 9.9 | 9.9 | 10 | 9.9143 | 0.037796 | 9.9 | 9.9 | 9.9 | 0 | 9.9 | 9.9 | 9.9 | 0 | 9.9 | 9.9 | 9.9 | 0 | 9.9 | 10 | 9.9125 | 0.035355 | 9.9 | 9.9 | 9.9 | 0 | 9.9 | 10 | 9.9111 | 0.033333
8 | Ridging | 7: 4; 10: 6; 22: 5; 30: 5; 37: 4; 38: 7; 39: 4; 56: 5 | 4 | 7 | 5 | 1.1547 | 5 | 6 | 5.5 | 0.57735 | 4 | 6 | 4.5 | 0.75593 | 4 | 6 | 4.4 | 0.89443 | 5 | 6 | 5.125 | 0.35355 | 4 | 6 | 5 | 0.63246 | 4 | 7 | 5.2222 | 0.83333
8 | Rippling | 7: 8; 10: 9; 22: 9; 30: 10; 37: 9; 38: 9; 39: 8; 56: 8 | 8 | 10 | 8.8571 | 0.69007 | 8 | 9 | 8.5 | 0.57735 | 8 | 10 | 9.25 | 0.88641 | 9 | 10 | 9.2 | 0.44721 | 8 | 9 | 8.5 | 0.53452 | 8 | 10 | 9 | 0.63246 | 7 | 10 | 8.6667 | 1
8 | Wear | 7: 6; 10: 5; 22: 6; 30: 6; 37: 6; 38: 7; 39: 6; 56: 6 | 5 | 7 | 6 | 0.57735 | 5 | 7 | 6 | 0.8165 | 4 | 6 | 5.625 | 0.74402 | 5 | 6 | 5.8 | 0.44721 | 6 | 6 | 6 | 0 | 5 | 6 | 5.6667 | 0.5164 | 5 | 7 | 6.3333 | 0.70711
8 | Spitting | 7: 9.9; 10: 9.8; 22: 9.9; 30: 9.8; 37: 9.8; 38: 9.9; 39: 9.8; 56: 9.8 | 9.8 | 9.9 | 9.8429 | 0.053452 | 9.5 | 9.9 | 9.7 | 0.18257 | 9.7 | 9.9 | 9.8125 | 0.099103 | 9.7 | 9.9 | 9.84 | 0.089443 | 8 | 9.9 | 9.5625 | 0.63906 | 9.5 | 9.9 | 9.8 | 0.15492 | 9.5 | 9.9 | 9.8111 | 0.12693
9 | Ridging | 7: 8; 10: 8; 22: 8; 30: 7; 37: 7; 38: 8; 39: 8; 56: 8 | 7 | 8 | 7.7143 | 0.48795 | 7 | 8 | 7.5 | 0.57735 | 7 | 9 | 7.875 | 0.64087 | 6 | 8 | 7 | 0.70711 | 7 | 8 | 7.875 | 0.35355 | 7 | 8 | 7.5 | 0.54772 | 7 | 8 | 7.5556 | 0.52705
9 | Rippling | 7: 10; 10: 9; 22: 9; 30: 10; 37: 9; 38: 9; 39: 9; 56: 10 | 9 | 10 | 9.2857 | 0.48795 | 9 | 9 | 9 | 0 | 9 | 10 | 9.75 | 0.46291 | 9 | 10 | 9.2 | 0.44721 | 9 | 10 | 9.25 | 0.46291 | 9 | 10 | 9.1667 | 0.40825 | 8 | 10 | 9.2222 | 0.66667
9 | Wear | 7: 7; 10: 7; 22: 7; 30: 7; 37: 7; 38: 7; 39: 7; 56: 7 | 7 | 7 | 7 | 0 | 7 | 7 | 7 | 0 | 7 | 8 | 7.125 | 0.35355 | 7 | 7 | 7 | 0 | 6 | 9 | 7.25 | 0.88641 | 6 | 7 | 6.8333 | 0.40825 | 7 | 8 | 7.2222 | 0.44096
9 | Spitting | 7: 9.9; 10: 10; 22: 9.9; 30: 9.9; 37: 9.9; 38: 9.9; 39: 9.9; 56: 9.9 | 9.9 | 10 | 9.9143 | 0.037796 | 9.9 | 9.9 | 9.9 | 0 | 9.9 | 9.9 | 9.9 | 0 | 9.9 | 9.9 | 9.9 | 0 | 9.9 | 10 | 9.9125 | 0.035355 | 9.9 | 10 | 9.9167 | 0.040825 | 9.9 | 9.9 | 9.9 | 0
10 | Ridging | 7: 5; 10: 4; 22: 4; 30: 5; 37: 5; 38: 7; 39: 4; 56: 6 | 4 | 7 | 4.8571 | 1.069 | 4 | 7 | 5.5 | 1.291 | 4 | 6 | 4.625 | 0.74402 | 4 | 5 | 4.4 | 0.54772 | 5 | 7 | 5.375 | 0.74402 | 3 | 6 | 4.8333 | 0.98319 | 4 | 7 | 5 | 1
10 | Rippling | 7: 8; 10: 8; 22: 9; 30: 9; 37: 9; 38: 9; 39: 7; 56: 8 | 7 | 9 | 8.4286 | 0.7868 | 8 | 9 | 8.5 | 0.57735 | 8 | 10 | 9 | 0.53452 | 8 | 9 | 8.8 | 0.44721 | 7 | 9 | 8.375 | 0.74402 | 6 | 9 | 8.3333 | 1.2111 | 6 | 10 | 8.1111 | 1.3642
10 | Wear | 7: 6; 10: 5; 22: 6; 30: 6; 37: 6; 38: 7; 39: 6; 56: 6 | 5 | 7 | 6 | 0.57735 | 4 | 7 | 5.75 | 1.2583 | 5 | 6 | 5.75 | 0.46291 | 5 | 7 | 6 | 0.70711 | 5 | 7 | 6 | 0.53452 | 5 | 6 | 5.5 | 0.54772 | 5 | 7 | 6 | 0.70711
10 | Spitting | 7: 9.9; 10: 9.8; 22: 9.9; 30: 9.8; 37: 9.7; 38: 9.9; 39: 9.9; 56: 9.9 | 9.7 | 9.9 | 9.8429 | 0.07868 | 9.8 | 9.9 | 9.875 | 0.05 | 9.5 | 9.9 | 9.8125 | 0.13562 | 9.8 | 9.9 | 9.86 | 0.054772 | 8 | 9.9 | 9.6375 | 0.66319 | 9.8 | 9.9 | 9.8667 | 0.05164 | 9.8 | 9.9 | 9.8444 | 0.052705
11 | Ridging | 7: 9; 10: 9; 22: 9; 30: 10; 37: 9; 38: 10; 39: 9; 56: 10 | 9 | 10 | 9.2857 | 0.48795 | 9 | 10 | 9.25 | 0.5 | 9 | 10 | 9.625 | 0.51755 | 8 | 10 | 9.2 | 0.83666 | 9 | 10 | 9.375 | 0.51755 | 9 | 10 | 9.8333 | 0.40825 | 8 | 10 | 9.4444 | 0.72648
11 | Rippling | 7: 10; 10: 9; 22: 9; 30: 10; 37: 10; 38: 9; 39: 7; 56: 9 | 7 | 10 | 9.1429 | 1.069 | 9 | 9 | 9 | 0 | 9 | 10 | 9.5 | 0.53452 | 9 | 10 | 9.4 | 0.54772 | 8 | 10 | 8.875 | 0.64087 | 9 | 10 | 9.5 | 0.54772 | 8 | 10 | 9.1111 | 0.78174
11 | Wear | 7: 7; 10: 7; 22: 8; 30: 9; 37: 8; 38: 8; 39: 7; 56: 8 | 7 | 9 | 7.7143 | 0.75593 | 7 | 9 | 8.25 | 0.95743 | 8 | 9 | 8.25 | 0.46291 | 7 | 8 | 7.8 | 0.44721 | 7 | 9 | 8.125 | 0.83452 | 7 | 9 | 8.1667 | 0.75277 | 7 | 8 | 7.7778 | 0.44096
11 | Spitting | 7: 9.9; 10: 9.9; 22: 9.9; 30: 9.9; 37: 9.9; 38: 9.9; 39: 9.9; 56: 9.9 | 9.9 | 9.9 | 9.9 | 0 | 9.9 | 9.9 | 9.9 | 0 | 9.9 | 9.9 | 9.9 | 0 | 9.9 | 9.9 | 9.9 | 0 | 9.8 | 9.9 | 9.8875 | 0.035355 | 9.9 | 9.9 | 9.9 | 0 | 9.9 | 10 | 9.9111 | 0.033333
12 | Ridging | 7: 6; 10: 7; 22: 7; 30: 5; 37: 6; 38: 6; 39: 5; 56: 6 | 5 | 7 | 6 | 0.8165 | 6 | 8 | 7 | 0.8165 | 5 | 8 | 6.375 | 0.91613 | 5 | 7 | 5.6 | 0.89443 | 6 | 8 | 6.625 | 0.74402 | 6 | 7 | 6.3333 | 0.5164 | 5 | 7 | 6.2222 | 0.66667
12 | Rippling | 7: 8; 10: 9; 22: 9; 30: 10; 37: 9; 38: 8; 39: 9; 56: 9 | 8 | 10 | 8.8571 | 0.69007 | 8 | 9 | 8.75 | 0.5 | 9 | 10 | 9.375 | 0.51755 | 9 | 10 | 9.6 | 0.54772 | 8 | 9 | 8.75 | 0.46291 | 9 | 10 | 9.5 | 0.54772 | 7 | 10 | 8.8889 | 0.92796
12 | Wear | 7: 6; 10: 6; 22: 7; 30: 6; 37: 7; 38: 7; 39: 6; 56: 6 | 6 | 7 | 6.4286 | 0.53452 | 6 | 9 | 7 | 1.4142 | 6 | 7 | 6.25 | 0.46291 | 6 | 7 | 6.6 | 0.54772 | 6 | 7 | 6.375 | 0.51755 | 6 | 7 | 6.6667 | 0.5164 | 6 | 7 | 6.6667 | 0.5
12 | Spitting | 7: 9.9; 10: 9.9; 22: 9.9; 30: 9.9; 37: 9.9; 38: 9.9; 39: 9.9; 56: 9.9 | 9.9 | 9.9 | 9.9 | 0 | 9.9 | 9.9 | 9.9 | 0 | 9.8 | 9.9 | 9.8875 | 0.035355 | 9.9 | 9.9 | 9.9 | 0 | 9.9 | 9.9 | 9.9 | 0 | 9.9 | 9.9 | 9.9 | 0 | 9.8 | 9.9 | 9.8778 | 0.044096

## L-42
ASTM Gear Calibration Workshop
Intertek AR, San Antonio, TX, January 19-21, 2016
L-42 GEARS
|  | Yanchar | Rose | Sanchez, A | Radonich | Adams | Rodriguez | Kozlowski | Lopez |  | Stocks | Foecking | Barrera |  | Lonsway | Aguirre | Trevino | Kozak | Kraemer | Potocar | [14 empty] | Lind | Lopez | [9 empty] | RCMS
SET # |  | 4 | 7 | 10 | 11 | 16 | 22 | 25 | 27 | 28 | 29 | 30 | 34 | 35 | 36 | 37 | 38 | 39 | 40 | 41 | 42 | 43 | 44 | 45 | 46 | 47 | 48 | 49 | 50 | 51 | 52 | 53 | 54 | 55 | 55 | 57 | 58 | 59 | 60 | 61 | MIN | MAX | AVG | Std Dev | RCMS # | Mean | std | n
1C | Pinion | 7: 19; 10: 21; 22: 21; 30: 18; 37: 19; 38: 21; 39: 22; 57: 16 | 18 | 22 | 20.1429 | 1.4639 | 21 | 21.5 | 1.76 | 25
1C | Ring | 7: 15; 10: 13; 22: 15; 30: 14; 37: 11; 38: 12; 39: 13; 57: 12 | 11 | 15 | 13.2857 | 1.496 |  | 14.2 | 1.36
2C | Pinion | 7: 37; 10: 33; 22: 34; 30: 36; 37: 39; 38: 37; 39: 40; 57: 38 | 33 | 40 | 36.5714 | 2.5071 | 13 | 35.8 | 2.6 | 28
2C | Ring | 7: 28; 10: 26; 22: 26; 30: 27; 37: 25; 38: 20; 39: 28; 57: 24 | 20 | 28 | 25.7143 | 2.7516 |  | 27.1 | 1.96
3C | Pinion | 7: 55; 10: 42; 22: 46; 30: 72; 37: 50; 38: 38; 39: 45; 57: 48 | 38 | 72 | 49.7143 | 11.2356 | 34 | 46.2 | 4.65 | 28
3C | Ring | 7: 38; 10: 32; 22: 36; 30: 38; 37: 36; 38: 28; 39: 39; 57: 39 | 28 | 39 | 35.2857 | 3.9461 |  | 34.3 | 2.72
4C | Pinion | 7: 12; 10: 13; 22: 13; 30: 13; 37: 14; 38: 12; 39: 13; 57: 12 | 12 | 14 | 12.8571 | 0.69007 | 19 | 12.2 | 1.17 | 34
4C | Ring | 7: 6; 10: 6; 22: 6; 30: 6; 37: 6; 38: 7; 39: 6; 57: 5 | 6 | 7 | 6.1429 | 0.37796 |  | 6.6 | 1.37
5 | Pinion | 7: 69; 10: 63; 22: 65; 30: 74; 37: 69; 38: 66; 39: 74; 57: 78 | 63 | 74 | 68.5714 | 4.2762 | 14 | 63.1 | 2.33 | 29
5 | Ring | 7: 55; 10: 53; 22: 56; 30: 58; 37: 53; 38: 54; 39: 49; 57: 55 | 49 | 58 | 54 | 2.8284 |  | 52.7 | 3.36
6 | Pinion | 7: 5; 10: 4; 22: 4; 30: 3; 37: 7; 38: 4; 39: 2; 57: 7 | 2 | 7 | 4.1429 | 1.5736 | 57 | 3.3 | 1.89 | 27
6 | Ring | 7: 2; 10: 3; 22: 2; 30: 1; 37: 2; 38: 2; 39: 2; 57: 4 | 1 | 3 | 2 | 0.57735 |  | 1.7 | 0.81
7 | Pinion | 7: 16; 10: 17; 22: 18; 30: 17; 37: 17; 38: 18; 39: 18; 57: 19 | 16 | 18 | 17.2857 | 0.75593 | 49 | 17.8 | 1.97 | 27
7 | Ring | 7: 8; 10: 9; 22: 9; 30: 8; 37: 9; 38: 8; 39: 9; 57: 9 | 8 | 9 | 8.5714 | 0.53452 |  | 9 | 0.62
8 | Pinion | 7: 21; 10: 21; 22: 20; 30: 22; 37: 25; 38: 19; 39: 18; 57: 22 | 18 | 25 | 20.8571 | 2.2678 | 46 | 21.5 | 2.03 | 27
8 | Ring | 7: 14; 10: 13; 22: 13; 30: 15; 37: 11; 38: 10; 39: 10; 57: 10 | 10 | 15 | 12.2857 | 1.976 |  | 13.3 | 1.92
9 | Pinion | 7: 54; 10: 46; 22: 51; 30: 54; 37: 54; 38: 39; 39: 51; 57: 58 | 39 | 54 | 49.8571 | 5.5806 | 50 | 50.2 | 4.13 | 27
9 | Ring | 7: 40; 10: 36; 22: 43; 30: 44; 37: 39; 38: 28; 39: 38; 57: 43 | 28 | 44 | 38.2857 | 5.314 |  | 37.7 | 3.52
10 | Pinion | 7: 16; 10: 17; 22: 15; 30: 16; 37: 15; 38: 17; 39: 18; 57: 18 | 15 | 18 | 16.2857 | 1.1127 | 42 | 16.2 | 1.55 | 26
10 | Ring | 7: 9; 10: 9; 22: 10; 30: 9; 37: 10; 38: 10; 39: 9; 57: 10 | 9 | 10 | 9.4286 | 0.53452 |  | 9 | 1.11
11 | Pinion | 7: 13; 10: 15; 22: 12; 30: 13; 37: 12; 38: 16; 39: 12; 57: 15 | 12 | 16 | 13.2857 | 1.6036 | 18 | 12.3 | 1.39 | 28
11 | Ring | 7: 7; 10: 7; 22: 9; 30: 6; 37: 7; 38: 6; 39: 6; 57: 7 | 6 | 9 | 6.8571 | 1.069 |  | 7.5 | 0.88
12 | Pinion | 7: 44; 10: 49; 22: 53; 30: 49; 37: 44; 38: 46; 39: 33; 57: 47 | 33 | 53 | 45.4286 | 6.3471 | 20 | 45.2 | 4.05 | 29
12 | Ring | 7: 36; 10: 39; 22: 42; 30: 35; 37: 32; 38: 33; 39: 34; 57: 39 | 32 | 42 | 35.8571 | 3.5322 |  | 36.3 | 2.88

## L-60
ASTM Gear Calibration Workshop
Intertek AR, San Antonio, TX, January 19-21, 2016
L-60 GEARS (Large Gear Only)
|  | Yanchar | Rose | Sanchez, A | Radonich | Adams | Rodriguez | Kozlowski | Lopez |  | Stocks | Foecking | Barrera |  | Lonsway | Aguirre | Trevino | Kozak | Kraemer | Potocar | [14 empty] | Lind
SET # |  | 4 | 7 | 10 | 11 | 16 | 22 | 25 | 27 | 28 | 29 | 30 | 34 | 35 | 36 | 37 | 38 | 39 | 40 | 41 | 42 | 43 | 44 | 45 | 46 | 47 | 48 | 49 | 50 | 51 | 52 | 53 | 54 | 55 | 56 | 57 | 58 | 59 | MIN | MAX | AVG | Std Dev | id | mean | std | n
1C | Varnish | 7: 8.6; 10: 8.75; 16: 8.5; 22: 9.17; 27: 7.7; 30: 9.07; 37: 8.8; 39: 7.9 | 7.7 | 9.17 | 8.5612 | 0.52185 | 23 | 8.0577 | 0.48767 | 35
1C | Sludge | 7: 9.75; 10: 9.94; 16: 9.9; 22: 9.75; 27: 9.75; 30: 10; 37: 9.75; 39: 10 | 9.75 | 10 | 9.855 | 0.11674 |  | 9.832 | 0.10387
2C | Varnish | 7: 8.9; 10: 9.28; 16: 9.2; 22: 9.8; 27: 9.4; 30: 9.55; 37: 9.6; 39: 9.4 | 8.9 | 9.8 | 9.3912 | 0.2742 | 5 | 9.0259 | 0.38102 | 37
2C | Sludge | 7: 9.75; 10: 9.75; 16: 9.75; 22: 9.75; 27: 9.74; 30: 9.75; 37: 9.75; 39: 9.75 | 9.74 | 9.75 | 9.7487 | 0.0035355 |  | 9.7347 | 0.12744
3C | Varnish | 7: 8.6; 10: 8.1; 16: 7.9; 22: 8.8; 27: 8; 30: 8.1; 37: 8.1; 39: 8.4 | 7.9 | 8.8 | 8.25 | 0.31623 | 15 | 8.1083 | 0.34903 | 42
3C | Sludge | 7: 9.75; 10: 9.88; 16: 9.85; 22: 9.75; 27: 9.75; 30: 9.8; 37: 9.75; 39: 9.75 | 9.75 | 9.88 | 9.785 | 0.052915 |  | 9.78 | 0.12055
4C | Varnish | 7: 8.5; 10: 8.46; 16: 7.9; 22: 8.7; 27: 7.95; 30: 8.16; 37: 8.95; 39: 8.5 | 7.9 | 8.95 | 8.39 | 0.36359 | 26 | 8.1531 | 0.40427 | 42
4C | Sludge | 7: 9.65; 10: 9.88; 16: 9.75; 22: 9.75; 27: 9.74; 30: 9.78; 37: 9.75; 39: 9.75 | 9.65 | 9.88 | 9.7562 | 0.062778 |  | 9.7414 | 0.04831
5 | Varnish | 7: 8.9; 10: 9; 16: 8.5; 22: 9.05; 27: 9.1; 30: 8.8; 37: 8.92; 39: 8.8 | 8.5 | 9.1 | 8.8837 | 0.18928 | 2 | 8.7529 | 0.42702 | 42
5 | Sludge | 7: 9.68; 10: 9.75; 16: 9.65; 22: 9.54; 27: 9.75; 30: 9.75; 37: 9.75; 39: 9.75 | 9.54 | 9.75 | 9.7025 | 0.076485 |  | 9.6312 | 0.12766
6 | Varnish | 7: 8.7; 10: 8.52; 16: 9; 22: 8.7; 27: 8.4; 30: 8.51; 37: 8.82; 39: 8.5 | 8.4 | 9 | 8.6438 | 0.19914 | 20 | 8.2067 | 0.41854 | 43
6 | Sludge | 7: 9.78; 10: 9.88; 16: 9.8; 22: 9.75; 27: 9.75; 30: 9.85; 37: 9.75; 39: 9.75 | 9.75 | 9.88 | 9.7888 | 0.051113 |  | 9.7733 | 0.08406
7 | Varnish | 7: 8.9; 10: 9.3; 16: 9.3; 22: 9.5; 27: 9.25; 30: 9.1; 37: 9.5; 39: 9.1 | 8.9 | 9.5 | 9.2438 | 0.20605 | 7 | 9.03 | 0.28098 | 43
7 | Sludge | 7: 9.61; 10: 9.72; 16: 9.75; 22: 9.75; 27: 9.75; 30: 9.75; 37: 9.75; 39: 9.75 | 9.61 | 9.75 | 9.7287 | 0.049117 |  | . | .
8 | Varnish | 7: 9.15; 10: 9.26; 16: 9.4; 22: 9.7; 27: 9.5; 30: 9.56; 37: 9.69; 39: 9.5 | 9.15 | 9.7 | 9.47 | 0.19369 | 21 | 9.1186 | 0.36287 | 43
8 | Sludge | 7: 9.68; 10: 9.74; 16: 9.75; 22: 9.75; 27: 9.75; 30: 9.78; 37: 9.75; 39: 9.75 | 9.68 | 9.78 | 9.7438 | 0.028253 |  | 9.7638 | 0.03754
9 | Varnish | 7: 6.9; 10: 7.75; 16: 8; 22: 7.9; 27: 8; 30: 8; 37: 8.3; 39: 8 | 6.9 | 8.3 | 7.8563 | 0.41528 | 28 | 7.9459 | 0.40475 | 44
9 | Sludge | 7: 9.73; 10: 9.88; 16: 9.75; 22: 9.75; 27: 9.75; 30: 9.82; 37: 9.75; 39: 9.75 | 9.73 | 9.88 | 9.7725 | 0.05092 |  | 9.756 | 0.03338
10 | Varnish | 7: 4.35; 10: 4.96; 16: 6.06; 22: 4.54; 27: 5.61; 30: 4.7; 37: 5.81; 39: 4.6 | 4.35 | 6.06 | 5.0788 | 0.65333 | 11 | 4.8976 | 0.96538 | 46
10 | Sludge | 7: 9.31; 10: 9.56; 16: 9.5; 22: 9.43; 27: 9.43; 30: 9.78; 37: 9.75; 39: 9.7 | 9.31 | 9.78 | 9.5575 | 0.17069 |  | 9.6347 | 0.14841

## L-37 special
ASTM Gear Calibration Workshop
Intertek AR, San Antonio, TX, January 19-21, 2016
L-37 PINION GEARS
|  | Yanchar | Rose | Sanchez, A | Radonich | Adams | Rodriguez | Kozlowski | Lopez |  | Stocks | Foecking | Barrera |  | Lonsway | Aguirre | Trevino | Kozak | Kraemer | Potocar | [14 empty] | Lind | Lopez | [8 empty] | RCMS | RCMS | RCMS
SET # | DISTRESS | 4 | 7 | 10 | 11 | 16 | 22 | 25 | 27 | 28 | 29 | 30 | 34 | 35 | 36 | 37 | 38 | 39 | 40 | 41 | 42 | 43 | 44 | 45 | 46 | 47 | 48 | 49 | 50 | 51 | 52 | 53 | 54 | 55 | 55 | 56 | 58 | 59 | 60 | 61 | MIN | MAX | AVG | Std Dev | Pinion # | Mean | STD | n
1C | Ridging | 7: 8; 10: 4; 30: 6; 37: 6; 38: 5; 39: 9 | 4 | 9 | 6.3333 | 1.8619 | 25 | 7.6 | 0.55 | 38
1C | Rippling | 7: 5; 10: 6; 30: 4; 37: 5; 38: 6; 39: 3 | 3 | 6 | 4.8333 | 1.169 |  | 7.1 | 0.61
1C | Wear | 7: 6; 10: 6; 30: 6; 37: 6; 38: 6; 39: 6 | 6 | 6 | 6 | 0 |  | 6 | 0.28
1C | Spitting | 7: 6; 10: 6; 30: 6; 37: 6; 38: 6; 39: 6 | 6 | 6 | 6 | 0 |  | 9.88 | 0.047
2C | Ridging | [39 empty] | 0 | 0 | #DIV/0! | #DIV/0! | 54 | 8.7 | 0.59 | 33
2C | Rippling | [39 empty] | 0 | 0 | #DIV/0! | #DIV/0! |  | 9.2 | 0.46
2C | Wear | [39 empty] | 0 | 0 | #DIV/0! | #DIV/0! |  | 6.7 | 0.68
2C | Spitting | [39 empty] | 0 | 0 | #DIV/0! | #DIV/0! |  | 9.9 | 0.17
3C | Ridging | [39 empty] | 0 | 0 | #DIV/0! | #DIV/0! | 60 | 9.1 | 0.35 | 33
3C | Rippling | [39 empty] | 0 | 0 | #DIV/0! | #DIV/0! |  | 8.9 | 0.52
3C | Wear | [39 empty] | 0 | 0 | #DIV/0! | #DIV/0! |  | 7.8 | 0.42
3C | Spitting | [39 empty] | 0 | 0 | #DIV/0! | #DIV/0! |  | 9.9 | 0.017
4C | Ridging | [39 empty] | 0 | 0 | #DIV/0! | #DIV/0! | 7 | 9 | 0.24 | 36
4C | Rippling | [39 empty] | 0 | 0 | #DIV/0! | #DIV/0! |  | 8.8 | 0.62
4C | Wear | [39 empty] | 0 | 0 | #DIV/0! | #DIV/0! |  | 6.4 | 0.6
4C | Spitting | [39 empty] | 0 | 0 | #DIV/0! | #DIV/0! |  | 9.89 | 0.023
5 | Ridging | [39 empty] | 0 | 0 | #DIV/0! | #DIV/0! | 56 | 8.5 | 0.56 | 34
5 | Rippling | [39 empty] | 0 | 0 | #DIV/0! | #DIV/0! |  | 9 | 0.58
5 | Wear | [39 empty] | 0 | 0 | #DIV/0! | #DIV/0! |  | 7.3 | 0.67
5 | Spitting | [39 empty] | 0 | 0 | #DIV/0! | #DIV/0! |  | 9.89 | 0.069
6 | Ridging | [39 empty] | 0 | 0 | #DIV/0! | #DIV/0! | 15 | 5.6 | 0.7 | 40
6 | Rippling | [39 empty] | 0 | 0 | #DIV/0! | #DIV/0! |  | 8.6 | 0.68
6 | Wear | [39 empty] | 0 | 0 | #DIV/0! | #DIV/0! |  | 5.6 | 0.5
6 | Spitting | [39 empty] | 0 | 0 | #DIV/0! | #DIV/0! |  | 7.63 | 0.49
7 | Ridging | [39 empty] | 0 | 0 | #DIV/0! | #DIV/0! | 35 | 7.6 | 0.73 | 36
7 | Rippling | [39 empty] | 0 | 0 | #DIV/0! | #DIV/0! |  | 4.8 | 0.69
7 | Wear | [39 empty] | 0 | 0 | #DIV/0! | #DIV/0! |  | 6.6 | 0.55
7 | Spitting | [39 empty] | 0 | 0 | #DIV/0! | #DIV/0! |  | 9.9 | 0.017
8 | Ridging | [39 empty] | 0 | 0 | #DIV/0! | #DIV/0! | 37 | 9.2 | 0.53 | 37
8 | Rippling | [39 empty] | 0 | 0 | #DIV/0! | #DIV/0! |  | 9.1 | 0.43
8 | Wear | [39 empty] | 0 | 0 | #DIV/0! | #DIV/0! |  | 7.7 | 0.58
8 | Spitting | [39 empty] | 0 | 0 | #DIV/0! | #DIV/0! |  | 9.91 | 0.023
9 | Ridging | [39 empty] | 0 | 0 | #DIV/0! | #DIV/0! | 14 | 6.4 | 0.87 | 37
9 | Rippling | [39 empty] | 0 | 0 | #DIV/0! | #DIV/0! |  | 8.5 | 0.56
9 | Wear | [39 empty] | 0 | 0 | #DIV/0! | #DIV/0! |  | 6 | 0.29
9 | Spitting | [39 empty] | 0 | 0 | #DIV/0! | #DIV/0! |  | 9.88 | 0.042
10 | Ridging | [39 empty] | 0 | 0 | #DIV/0! | #DIV/0! | 30 | 9.2 | 0.38 | 35
10 | Rippling | [39 empty] | 0 | 0 | #DIV/0! | #DIV/0! |  | 4.5 | 0.61
10 | Wear | [39 empty] | 0 | 0 | #DIV/0! | #DIV/0! |  | 6 | 0.24
10 | Spitting | [39 empty] | 0 | 0 | #DIV/0! | #DIV/0! |  | 9.89 | 0.028
11 | Ridging | [39 empty] | 0 | 0 | #DIV/0! | #DIV/0! | 34 | 7.5 | 0.76 | 39
11 | Rippling | [39 empty] | 0 | 0 | #DIV/0! | #DIV/0! |  | 6.8 | 0.66
11 | Wear | [39 empty] | 0 | 0 | #DIV/0! | #DIV/0! |  | 6.4 | 0.5
11 | Spitting | [39 empty] | 0 | 0 | #DIV/0! | #DIV/0! |  | 9.9 | 0.016
12 | Ridging | [39 empty] | 0 | 0 | #DIV/0! | #DIV/0! | 33 | 9.1 | 0.39 | 40
12 | Rippling | [39 empty] | 0 | 0 | #DIV/0! | #DIV/0! |  | 9.1 | 0.39
12 | Wear | [39 empty] | 0 | 0 | #DIV/0! | #DIV/0! |  | 6 | 0.42
12 | Spitting | [39 empty] | 0 | 0 | #DIV/0! | #DIV/0! |  | 2.3 | 0.55