## L-33
ASTM Gear Calibration Workshop
The Lubrizol Corp, Cleveland, OH, July 26-28, 2016
L-33 GEARS
|  | Yanchar | Rose | Sanchez, A | Radonich | Adams | Rodriguez | Kozlowski | Lopez |  | Stocks | Foecking | Barrera |  | Lonsway | Aguirre | Trevino | Kozak | Kraemer | Potocar | [14 empty] | Lind | DeCapite | [9 empty] | Original
Set # | AREA | 4 | 7 | 10 | 11 | 16 | 22 | 25 | 27 | 28 | 29 | 30 | 34 | 35 | 36 | 37 | 38 | 39 | 40 | 41 | 42 | 43 | 44 | 45 | 46 | 47 | 48 | 49 | 50 | 51 | 52 | 53 | 54 | 55 | 56 | 57 | 58 | 59 | 60 | 61 | MIN | MAX | AVG | Std Dev | CMIR | Results | Oil
1C | 1 |  |  | 9 | [7 empty] | 9 |  |  | 9 |  |  |  |  | 9 | [14 empty] | 9 | 9 |  |  |  |  | 9 | 9 | 9 | 0 | 108358 | 9 | 123-2
1C | 2 |  |  | 8 | [7 empty] | 8 |  |  | 8 |  |  |  |  | 8 | [14 empty] | 8 | 8 |  |  |  |  | 8 | 8 | 8 | 0 | EG | 8
1C | 3 |  |  | 8 | [7 empty] | 8 |  |  | 8 |  |  |  |  | 8 | [14 empty] | 8 | 8 |  |  |  |  | 8 | 8 | 8 | 0 |  | 8
1C | 4 |  |  | 8 | [7 empty] | 9 |  |  | 10 |  |  |  |  | 10 | [14 empty] | 9 | 9 |  |  |  |  | 8 | 10 | 9.25 | 0.9574271 |  | 8
1C | 5 |  |  | 10 | [7 empty] | 10 |  |  | 10 |  |  |  |  | 10 | [14 empty] | 10 | 10 |  |  |  |  | 10 | 10 | 10 | 0 |  | 10
1C | 6 |  |  | 10 | [7 empty] | 10 |  |  | 9 |  |  |  |  | 10 | [14 empty] | 9 | 10 |  |  |  |  | 9 | 10 | 9.75 | 0.5 |  | 9
1C | 7 |  |  | 9 | [7 empty] | 9 |  |  | 9 |  |  |  |  | 9 | [14 empty] | 9 | 10 |  |  |  |  | 9 | 9 | 9 | 0 |  | 9
1C | 8 |  |  | 9 | [7 empty] | 10 |  |  | 10 |  |  |  |  | 9 | [14 empty] | 9 | 10 |  |  |  |  | 9 | 10 | 9.5 | 0.5773503 |  | 9
1C | 9 |  |  | 9 | [7 empty] | 9 |  |  | 9 |  |  |  |  | 10 | [14 empty] | 10 | 9 |  |  |  |  | 9 | 10 | 9.25 | 0.5 |  | 9
1C | 10 |  |  | 9 | [7 empty] | 9 |  |  | 9 |  |  |  |  | 9 | [14 empty] | 9 | 9 |  |  |  |  | 9 | 9 | 9 | 0 |  | 9
| Total Rust |  |  | 8.702 | [7 empty] | 8.954 |  |  | 9.044 |  |  |  |  | 9.111 | [14 empty] | 8.863 | 9.005 |  |  |  |  | 8.702 | 9.111 | 8.95275 | 0.1791152 |  | 8.6 | 8.74
0.26
2C | 1 |  |  | 9 | [7 empty] | 10 |  |  | 9 |  |  |  |  | 10 | [14 empty] | 8 | 9 |  |  |  |  | 9 | 10 | 9.5 | 0.5773503 | 108357 | 10 | 123-2
2C | 2 |  |  | 8 | [7 empty] | 8 |  |  | 8 |  |  |  |  | 8 | [14 empty] | 8 | 8 |  |  |  |  | 8 | 8 | 8 | 0 | EG | 8
2C | 3 |  |  | 8 | [7 empty] | 8 |  |  | 8 |  |  |  |  | 8 | [14 empty] | 8 | 8 |  |  |  |  | 8 | 8 | 8 | 0 |  | 8
2C | 4 |  |  | 8 | [7 empty] | 8 |  |  | 8 |  |  |  |  | 8 | [14 empty] | 8 | 8 |  |  |  |  | 8 | 8 | 8 | 0 |  | 8
2C | 5 |  |  | 9 | [7 empty] | 10 |  |  | 9 |  |  |  |  | 9 | [14 empty] | 9 | 9 |  |  |  |  | 9 | 10 | 9.25 | 0.5 |  | 9
2C | 6 |  |  | 8 | [7 empty] | 10 |  |  | 10 |  |  |  |  | 10 | [14 empty] | 8 | 9 |  |  |  |  | 8 | 10 | 9.5 | 1 |  | 9
2C | 7 |  |  | 10 | [7 empty] | 10 |  |  | 10 |  |  |  |  | 10 | [14 empty] | 9 | 9 |  |  |  |  | 10 | 10 | 10 | 0 |  | 10
2C | 8 |  |  | 9 | [7 empty] | 10 |  |  | 10 |  |  |  |  | 10 | [14 empty] | 9 | 10 |  |  |  |  | 9 | 10 | 9.75 | 0.5 |  | 10
2C | 9 |  |  | 8 | [7 empty] | 9 |  |  | 8 |  |  |  |  | 9 | [14 empty] | 9 | 8 |  |  |  |  | 8 | 9 | 8.5 | 0.5773503 |  | 9
2C | 10 |  |  | 9 | [7 empty] | 9 |  |  | 10 |  |  |  |  | 10 | [14 empty] | 9 | 10 |  |  |  |  | 9 | 10 | 9.5 | 0.5773503 |  | 9
| Total Rust |  |  | 8.445 | [7 empty] | 8.923 |  |  | 8.78 |  |  |  |  | 8.938 | [14 empty] | 8.378 | 8.65 |  |  |  |  | 8.445 | 8.938 | 8.7715 | 0.2290189 |  | 8.8 | 8.05
0.43
3 | 1 |  |  | 10 | [7 empty] | 10 |  |  | 10 |  |  |  |  | 10 | [14 empty] | 10 | 10 |  |  |  |  | 10 | 10 | 10 | 0 | 108360 | 10 | 155-1
3 | 2 |  |  | 8 | [7 empty] | 8 |  |  | 8 |  |  |  |  | 8 | [14 empty] | 8 | 10 |  |  |  |  | 8 | 8 | 8 | 0 | EG | 8
3 | 3 |  |  | 8 | [7 empty] | 8 |  |  | 8 |  |  |  |  | 8 | [14 empty] | 8 | 8 |  |  |  |  | 8 | 8 | 8 | 0 |  | 8
3 | 4 |  |  | 8 | [7 empty] | 8 |  |  | 9 |  |  |  |  | 8 | [14 empty] | 8 | 9 |  |  |  |  | 8 | 9 | 8.25 | 0.5 |  | 10
3 | 5 |  |  | 10 | [7 empty] | 10 |  |  | 10 |  |  |  |  | 10 | [14 empty] | 10 | 10 |  |  |  |  | 10 | 10 | 10 | 0 |  | 9
3 | 6 |  |  | 9 | [7 empty] | 10 |  |  | 10 |  |  |  |  | 10 | [14 empty] | 9 | 10 |  |  |  |  | 9 | 10 | 9.75 | 0.5 |  | 10
3 | 7 |  |  | 10 | [7 empty] | 10 |  |  | 10 |  |  |  |  | 10 | [14 empty] | 9 | 10 |  |  |  |  | 10 | 10 | 10 | 0 |  | 10
3 | 8 |  |  | 10 | [7 empty] | 10 |  |  | 10 |  |  |  |  | 10 | [14 empty] | 10 | 10 |  |  |  |  | 10 | 10 | 10 | 0 |  | 10
3 | 9 |  |  | 10 | [7 empty] | 10 |  |  | 10 |  |  |  |  | 10 | [14 empty] | 10 | 10 |  |  |  |  | 10 | 10 | 10 | 0 |  | 10
3 | 10 |  |  | 10 | [7 empty] | 10 |  |  | 10 |  |  |  |  | 10 | [14 empty] | 10 | 10 |  |  |  |  | 10 | 10 | 10 | 0 |  | 10
| Total Rust |  |  | 9.009 | [7 empty] | 9.088 |  |  | 9.257 |  |  |  |  | 9.088 | [14 empty] | 8.958 | 9.643 |  |  |  |  | 9.009 | 9.257 | 9.1105 | 0.1045259 |  | 9.3 | 9.26
0.12
4 | 1 |  |  | 8 | [7 empty] | 9 |  |  | 9 |  |  |  |  | 8 | [14 empty] | 9 | 9 |  |  |  |  | 8 | 9 | 8.5 | 0.5773503 | 108356 | 8 | 123-2
4 | 2 |  |  | 8 | [7 empty] | 8 |  |  | 8 |  |  |  |  | 8 | [14 empty] | 8 | 8 |  |  |  |  | 8 | 8 | 8 | 0 | EG | 8
4 | 3 |  |  | 8 | [7 empty] | 8 |  |  | 8 |  |  |  |  | 8 | [14 empty] | 8 | 10 |  |  |  |  | 8 | 8 | 8 | 0 |  | 8
4 | 4 |  |  | 8 | [7 empty] | 8 |  |  | 9 |  |  |  |  | 8 | [14 empty] | 8 | 8 |  |  |  |  | 8 | 9 | 8.25 | 0.5 |  | 8
4 | 5 |  |  | 8 | [7 empty] | 9 |  |  | 9 |  |  |  |  | 9 | [14 empty] | 9 | 9 |  |  |  |  | 8 | 9 | 8.75 | 0.5 |  | 8
4 | 6 |  |  | 8 | [7 empty] | 8 |  |  | 8 |  |  |  |  | 8 | [14 empty] | 8 | 8 |  |  |  |  | 8 | 8 | 8 | 0 |  | 8
4 | 7 |  |  | 9 | [7 empty] | 8 |  |  | 10 |  |  |  |  | 10 | [14 empty] | 8 | 10 |  |  |  |  | 8 | 10 | 9.25 | 0.9574271 |  | 8
4 | 8 |  |  | 9 | [7 empty] | 10 |  |  | 10 |  |  |  |  | 10 | [14 empty] | 9 | 8 |  |  |  |  | 9 | 10 | 9.75 | 0.5 |  | 8
4 | 9 |  |  | 9 | [7 empty] | 8 |  |  | 8 |  |  |  |  | 8 | [14 empty] | 8 | 8 |  |  |  |  | 8 | 9 | 8.25 | 0.5 |  | 8
4 | 10 |  |  | 8 | [7 empty] | 8 |  |  | 8 |  |  |  |  | 8 | [14 empty] | 8 | 8 |  |  |  |  | 8 | 8 | 8 | 0 |  | 8
| Total Rust |  |  | 8.205 | [7 empty] | 8.332 |  |  | 8.603 |  |  |  |  | 8.347 | [14 empty] | 8.249 | 8.456 |  |  |  |  | 8.205 | 8.603 | 8.37175 | 0.166808 |  | 8 | 8.05
0.43
5 | 1 |  |  | 9 | [7 empty] | 10 |  |  | 9 |  |  |  |  | 10 | [14 empty] | 8 | 8 |  |  |  |  | 9 | 10 | 9.5 | 0.5773503 | 101106 | 8 | 123-2
5 | 2 |  |  | 8 | [7 empty] | 10 |  |  | 9 |  |  |  |  | 9 | [14 empty] | 9 | 9 |  |  |  |  | 8 | 10 | 9 | 0.8164966 | EG | 9
5 | 3 |  |  | 8 | [7 empty] | 8 |  |  | 8 |  |  |  |  | 8 | [14 empty] | 8 | 8 |  |  |  |  | 8 | 8 | 8 | 0 |  | 8
5 | 4 |  |  | 8 | [7 empty] | 8 |  |  | 8 |  |  |  |  | 8 | [14 empty] | 9 | 8 |  |  |  |  | 8 | 8 | 8 | 0 |  | 8
5 | 5 |  |  | 8 | [7 empty] | 8 |  |  | 8 |  |  |  |  | 8 | [14 empty] | 10 | 8 |  |  |  |  | 8 | 8 | 8 | 0 |  | 8
5 | 6 |  |  | 8 | [7 empty] | 8 |  |  | 8 |  |  |  |  | 8 | [14 empty] | 8 | 8 |  |  |  |  | 8 | 8 | 8 | 0 |  | 8
5 | 7 |  |  | 9 | [7 empty] | 10 |  |  | 10 |  |  |  |  | 10 | [14 empty] | 10 | 10 |  |  |  |  | 9 | 10 | 9.75 | 0.5 |  | 10
5 | 8 |  |  | 9 | [7 empty] | 10 |  |  | 9 |  |  |  |  | 10 | [14 empty] | 10 | 9 |  |  |  |  | 9 | 10 | 9.5 | 0.5773503 |  | 8
5 | 9 |  |  | 8 | [7 empty] | 8 |  |  | 8 |  |  |  |  | 9 | [14 empty] | 9 | 10 |  |  |  |  | 8 | 9 | 8.25 | 0.5 |  | 8
5 | 10 |  |  | 8 | [7 empty] | 8 |  |  | 8 |  |  |  |  | 9 | [14 empty] | 8 | 9 |  |  |  |  | 8 | 9 | 8.25 | 0.5 |  | 8
| Total Rust |  |  | 8.221 | [7 empty] | 8.828 |  |  | 8.465 |  |  |  |  | 8.8 | [14 empty] | 8.859 | 8.614 |  |  |  |  | 8.221 | 8.828 | 8.5785 | 0.2898281 |  | 8.3 | 8.05
0.43

## L-37 Pinion
ASTM Gear Calibration Workshop
The Lubrizol Corp, Cleveland, OH, July 26-28, 2016
L-37 PINION GEARS
|  | Yanchar | Rose | Sanchez, A | Radonich | Adams | Rodriguez | Kozlowski | Lopez |  | Stocks | Foecking | Barrera |  | Lonsway | Aguirre | Trevino | Kozak | Kraemer | Potocar | [14 empty] | Lind | DeCapite | [8 empty] | RCMS | RCMS | RCMS
SET # | DISTRESS | 4 | 7 | 10 | 11 | 16 | 22 | 25 | 27 | 28 | 29 | 30 | 34 | 35 | 36 | 37 | 38 | 39 | 40 | 41 | 42 | 43 | 44 | 45 | 46 | 47 | 48 | 49 | 50 | 51 | 52 | 53 | 54 | 55 | 55 | 56 | 58 | 59 | 60 | 61 | MIN | MAX | AVG | Std Dev | Pinion # | Mean | STD | n
1C | Ridging |  |  | 8 | [7 empty] | 6 |  |  | 9 |  |  | 7 |  | 9 | [14 empty] | 9 | 9 |  |  |  |  | 6 | 9 | 7.8 | 1.30384 | 35 | 7.6 | 0.73 | 36
1C | Rippling |  |  | 5 | [7 empty] | 5 |  |  | 6 |  |  | 6 |  | 6 | [14 empty] | 6 | 6 |  |  |  |  | 5 | 6 | 5.6 | 0.5477226 |  | 4.8 | 0.69
1C | Wear |  |  | 6 | [7 empty] | 7 |  |  | 7 |  |  | 7 |  | 7 | [14 empty] | 7 | 6 |  |  |  |  | 6 | 7 | 6.8 | 0.4472136 |  | 6.6 | 0.55
1C | Spitting |  |  | 9.9 | [7 empty] | 9.9 |  |  | 9.7 |  |  | 9.9 |  | 9.9 | [14 empty] | 9.9 | 9.9 |  |  |  |  | 9.7 | 9.9 | 9.86 | 0.08944272 |  | 9.9 | 0.017
2C | Ridging |  |  | 9 | [7 empty] | 9 |  |  | 9 |  |  | 9 |  | 9 | [14 empty] | 10 | 9 |  |  |  |  | 9 | 9 | 9 | 0 | 60 | 9.1 | 0.35 | 33
2C | Rippling |  |  | 9 | [7 empty] | 9 |  |  | 9 |  |  | 9 |  | 9 | [14 empty] | 9 | 9 |  |  |  |  | 9 | 9 | 9 | 0 |  | 8.9 | 0.52
2C | Wear |  |  | 7 | [7 empty] | 8 |  |  | 8 |  |  | 8 |  | 8 | [14 empty] | 8 | 9 |  |  |  |  | 7 | 8 | 7.8 | 0.4472136 |  | 7.8 | 0.42
2C | Spitting |  |  | 9.9 | [7 empty] | 9.9 |  |  | 9.8 |  |  | 9.9 |  | 9.9 | [14 empty] | 9.9 | 9.9 |  |  |  |  | 9.8 | 9.9 | 9.88 | 0.04472136 |  | 9.9 | 0.017
3C | Ridging |  |  | 8 | [7 empty] | 9 |  |  | 9 |  |  | 9 |  | 9 | [14 empty] | 9 | 9 |  |  |  |  | 8 | 9 | 8.8 | 0.4472136 | 54 | 8.7 | 0.59 | 33
3C | Rippling |  |  | 9 | [7 empty] | 10 |  |  | 9 |  |  | 9 |  | 9 | [14 empty] | 10 | 9 |  |  |  |  | 9 | 10 | 9.2 | 0.4472136 |  | 9.2 | 0.46
3C | Wear |  |  | 6 | [7 empty] | 7 |  |  | 7 |  |  | 7 |  | 7 | [14 empty] | 6 | 6 |  |  |  |  | 6 | 7 | 6.8 | 0.4472136 |  | 6.7 | 0.68
3C | Spitting |  |  | 9.9 | [7 empty] | 9.9 |  |  | 9.9 |  |  | 9.9 |  | 9.9 | [14 empty] | 9.9 | 9.9 |  |  |  |  | 9.9 | 9.9 | 9.9 | 0 |  | 9.9 | 0.17
4C | Ridging |  |  | 9 | [7 empty] | 8 |  |  | 8 |  |  | 8 |  | 9 | [14 empty] | 9 | 8 |  |  |  |  | 8 | 9 | 8.4 | 0.5477226 | 56 | 8.5 | 0.56 | 34
4C | Rippling |  |  | 9 | [7 empty] | 10 |  |  | 9 |  |  | 9 |  | 9 | [14 empty] | 8 | 8 |  |  |  |  | 9 | 10 | 9.2 | 0.4472136 |  | 9 | 0.58
4C | Wear |  |  | 7 | [7 empty] | 7 |  |  | 7 |  |  | 8 |  | 8 | [14 empty] | 6 | 9 |  |  |  |  | 7 | 8 | 7.4 | 0.5477226 |  | 7.3 | 0.67
4C | Spitting |  |  | 9.9 | [7 empty] | 9.9 |  |  | 9.9 |  |  | 9.9 |  | 9.9 | [14 empty] | 9.9 | 9.9 |  |  |  |  | 9.9 | 9.9 | 9.9 | 0 |  | 9.89 | 0.069
5 | Ridging |  |  | 9 | [7 empty] | 9 |  |  | 9 |  |  | 9 |  | 9 | [14 empty] | 9 | 9 |  |  |  |  | 9 | 9 | 9 | 0 | 22 | 9.1 | 0.42 | 34
5 | Rippling |  |  | 9 | [7 empty] | 10 |  |  | 9 |  |  | 9 |  | 9 | [14 empty] | 9 | 9 |  |  |  |  | 9 | 10 | 9.2 | 0.4472136 |  | 9.2 | 0.59
5 | Wear |  |  | 6 | [7 empty] | 6 |  |  | 6 |  |  | 6 |  | 7 | [14 empty] | 7 | 6 |  |  |  |  | 6 | 7 | 6.2 | 0.4472136 |  | 6.4 | 0.5
5 | Spitting |  |  | 9.9 | [7 empty] | 9.9 |  |  | 9.9 |  |  | 9.9 |  | 9.9 | [14 empty] | 9.9 | 9.8 |  |  |  |  | 9.9 | 9.9 | 9.9 | 0 |  | 9.88 | 0.039
6 | Ridging |  |  | 9 | [7 empty] | 8 |  |  | 9 |  |  | 8 |  | 8 | [14 empty] | 9 | 8 |  |  |  |  | 8 | 9 | 8.4 | 0.5477226 | 42 | 8.6 | 0.5 | 45
6 | Rippling |  |  | 7 | [7 empty] | 8 |  |  | 7 |  |  | 8 |  | 8 | [14 empty] | 8 | 9 |  |  |  |  | 7 | 8 | 7.6 | 0.5477226 |  | 7.4 | 0.71
6 | Wear |  |  | 6 | [7 empty] | 6 |  |  | 6 |  |  | 6 |  | 6 | [14 empty] | 7 | 6 |  |  |  |  | 6 | 6 | 6 | 0 |  | 6 | 0.15
6 | Spitting |  |  | 9.9 | [7 empty] | 9.8 |  |  | 9.9 |  |  | 9.9 |  | 9.7 | [14 empty] | 9.9 | 9.9 |  |  |  |  | 9.7 | 9.9 | 9.84 | 0.08944272 |  | 9.81 | 0.106
7 | Ridging |  |  | 8 | [7 empty] | 9 |  |  | 9 |  |  | 9 |  | 9 | [14 empty] | 8 | 8 |  |  |  |  | 8 | 9 | 8.8 | 0.4472136 | 10 | 8.4 | 0.6 | 34
7 | Rippling |  |  | 5 | [7 empty] | 6 |  |  | 8 |  |  | 7 |  | 7 | [14 empty] | 7 | 7 |  |  |  |  | 5 | 8 | 6.6 | 1.140175 |  | 6.4 | 0.65
7 | Wear |  |  | 6 | [7 empty] | 6 |  |  | 6 |  |  | 6 |  | 6 | [14 empty] | 7 | 5 |  |  |  |  | 6 | 6 | 6 | 0 |  | 5.6 | 0.5
7 | Spitting |  |  | 9.9 | [7 empty] | 9.9 |  |  | 9.9 |  |  | 9.9 |  | 9.9 | [14 empty] | 9.9 | 9.9 |  |  |  |  | 9.9 | 9.9 | 9.9 | 0 |  | 9.87 | 0.67
8 | Ridging |  |  | 9 | [7 empty] | 10 |  |  | 9 |  |  | 9 |  | 9 | [14 empty] | 9 | 9 |  |  |  |  | 9 | 10 | 9.2 | 0.4472136 | 26 | 9.6 | 0.5 | 38
8 | Rippling |  |  | 10 | [7 empty] | 10 |  |  | 9 |  |  | 8 |  | 9 | [14 empty] | 9 | 9 |  |  |  |  | 8 | 10 | 9.2 | 0.83666 |  | 9.4 | 0.54
8 | Wear |  |  | 8 | [7 empty] | 8 |  |  | 9 |  |  | 8 |  | 8 | [14 empty] | 9 | 9 |  |  |  |  | 8 | 9 | 8.2 | 0.4472136 |  | 8.3 | 0.5
8 | Spitting |  |  | 9.9 | [7 empty] | 9.9 |  |  | 9.9 |  |  | 9.9 |  | 9.9 | [14 empty] | 9.9 | 9.9 |  |  |  |  | 9.9 | 9.9 | 9.9 | 0 |  | 9.92 | 0.039
9 | Ridging |  |  | 9 | [7 empty] | 9 |  |  | 9 |  |  | 9 |  | 9 | [14 empty] | 9 | 9 |  |  |  |  | 9 | 9 | 9 | 0 | 53 | 9.2 | 0.48 | 30
9 | Rippling |  |  | 9 | [7 empty] | 9 |  |  | 9 |  |  | 9 |  | 9 | [14 empty] | 9 | 9 |  |  |  |  | 9 | 9 | 9 | 0 |  | 8.8 | 0.46
9 | Wear |  |  | 6 | [7 empty] | 7 |  |  | 6 |  |  | 6 |  | 7 | [14 empty] | 7 | 7 |  |  |  |  | 6 | 7 | 6.4 | 0.5477226 |  | 6.9 | 0.61
9 | Spitting |  |  | 9.9 | [7 empty] | 9.8 |  |  | 9.9 |  |  | 9.9 |  | 9.9 | [14 empty] | 9.9 | 9.9 |  |  |  |  | 9.8 | 9.9 | 9.88 | 0.04472136 |  | 9.9 | 0.018
10 | Ridging |  |  | 6 | [7 empty] | 5 |  |  | 6 |  |  | 6 |  | 6 | [14 empty] | 6 | 6 |  |  |  |  | 5 | 6 | 5.8 | 0.4472136 | 45 | 5.9 | 0.87 | 30
10 | Rippling |  |  | 8 | [7 empty] | 9 |  |  | 8 |  |  | 8 |  | 8 | [14 empty] | 9 | 9 |  |  |  |  | 8 | 9 | 8.2 | 0.4472136 |  | 8.3 | 0.66
10 | Wear |  |  | 6 | [7 empty] | 6 |  |  | 7 |  |  | 7 |  | 7 | [14 empty] | 7 | 6 |  |  |  |  | 6 | 7 | 6.6 | 0.5477226 |  | 6.4 | 0.5
10 | Spitting |  |  | 9.9 | [7 empty] | 9.9 |  |  | 9.9 |  |  | 9.9 |  | 9.9 | [14 empty] | 9.9 | 9.9 |  |  |  |  | 9.9 | 9.9 | 9.9 | 0 |  | 9.88 | 0.079
11 | Ridging |  |  | 9 | [7 empty] | 9 |  |  | 9 |  |  | 9 |  | 9 | [14 empty] | 9 | 9 |  |  |  |  | 9 | 9 | 9 | 0 | 29 | 9.6 | 0.5 | 33
11 | Rippling |  |  | 9 | [7 empty] | 10 |  |  | 9 |  |  | 9 |  | 9 | [14 empty] | 9 | 9 |  |  |  |  | 9 | 10 | 9.2 | 0.4472136 |  | 9.7 | 0.48
11 | Wear |  |  | 7 | [7 empty] | 6 |  |  | 7 |  |  | 6 |  | 6 | [14 empty] | 7 | 6 |  |  |  |  | 6 | 7 | 6.4 | 0.5477226 |  | 6.5 | 0.67
11 | Spitting |  |  | 9.9 | [7 empty] | 9.9 |  |  | 9.9 |  |  | 9.9 |  | 9.9 | [14 empty] | 9.9 | 9.9 |  |  |  |  | 9.9 | 9.9 | 9.9 | 0 |  | 9.91 | 0.042
12 | Ridging |  |  | 8 | [7 empty] | 9 |  |  | 9 |  |  | 9 |  | 9 | [14 empty] | 9 | 9 |  |  |  |  | 8 | 9 | 8.8 | 0.4472136 | 57 | 8.9 | 0.34 | 32
12 | Rippling |  |  | 8 | [7 empty] | 9 |  |  | 9 |  |  | 9 |  | 9 | [14 empty] | 7 | 9 |  |  |  |  | 8 | 9 | 8.8 | 0.4472136 |  | 8.6 | 0.62
12 | Wear |  |  | 6 | [7 empty] | 6 |  |  | 5 |  |  | 6 |  | 6 | [14 empty] | 6 | 9 |  |  |  |  | 5 | 6 | 5.8 | 0.4472136 |  | 5.9 | 0.3
12 | Spitting |  |  | 9.6 | [7 empty] | 9.6 |  |  | 9.5 |  |  | 9.7 |  | 9.6 | [14 empty] | 9.7 | 9.9 |  |  |  |  | 9.5 | 9.7 | 9.6 | 0.07071068 |  | 9.6 | 0.106

## L-37 Ring
ASTM Gear Calibration Workshop
The Lubrizol Corp, Cleveland, OH, July 26-28, 2016
L-37 RING GEARS
|  | Yanchar | Rose | Sanchez, A | Radonich | Adams | Rodriguez | Kozlowski | Lopez |  | Stocks | Foecking | Barrera |  | Lonsway | Aguirre | Trevino | Kozak | Kraemer | Potocar | [14 empty] | Lind | DeCapite | [8 empty] | January 2016 workshop |  |  |  | July 2015 workshop |  |  |  | January 2015 workshop |  |  |  | July 2014 workshop |  |  |  | January 2014 workshop |  |  |  | July 2013 workshop |  |  |  | January 2013 workshop
SET # | DISTRESS | 4 | 7 | 10 | 11 | 16 | 22 | 25 | 27 | 28 | 29 | 30 | 34 | 35 | 36 | 37 | 38 | 39 | 40 | 41 | 42 | 43 | 44 | 45 | 46 | 47 | 48 | 49 | 50 | 51 | 52 | 53 | 54 | 55 | 55 | 56 | 58 | 59 | 60 | 61 | MIN | MAX | AVG | Std Dev | MIN | MAX | AVG | Std Dev | MIN | MAX | AVG | Std Dev | MIN | MAX | AVG | Std Dev | MIN | MAX | AVG | Std Dev | MIN | MAX | AVG | Std Dev | MIN | MAX | AVG | Std Dev | MIN | MAX | AVG | Std Dev
1C | Ridging |  |  | 9 | [7 empty] | 10 |  |  | 9 |  |  | 9 |  | 9 | [14 empty] | 10 | 9 |  |  |  |  | 9 | 10 | 9.2 | 0.4472136 | 9 | 10 | 9.571429 | 0.5345225 | 9 | 10 | 9.5 | 0.5773503 | 9 | 10 | 9.5 | 0.5345225 | 9 | 10 | 9.8 | 0.4472136 | 8 | 10 | 9.375 | 0.7440238 | 9 | 10 | 9.666667 | 0.5163978 | 8 | 10 | 9.666667 | 0.7071068
1C | Rippling |  |  | 9 | [7 empty] | 10 |  |  | 9 |  |  | 9 |  | 9 | [14 empty] | 10 | 9 |  |  |  |  | 9 | 10 | 9.2 | 0.4472136 | 9 | 10 | 9.428571 | 0.5345225 | 9 | 10 | 9.25 | 0.5 | 9 | 10 | 9.5 | 0.5345225 | 9 | 10 | 9.4 | 0.5477226 | 7 | 10 | 9 | 0.9258201 | 8 | 10 | 9.333333 | 0.8164966 | 8 | 10 | 9.333333 | 0.7071068
1C | Wear |  |  | 7 | [7 empty] | 9 |  |  | 9 |  |  | 9 |  | 9 | [14 empty] | 9 | 9 |  |  |  |  | 7 | 9 | 8.6 | 0.8944272 | 8 | 9 | 8.285714 | 0.48795 | 8 | 9 | 8.75 | 0.5 | 7 | 9 | 8.375 | 0.7440238 | 7 | 9 | 8 | 1 | 8 | 9 | 8.5 | 0.5345225 | 7 | 9 | 8.333333 | 0.8164966 | 7 | 9 | 8.333333 | 0.7071068
1C | Spitting |  |  | 9.9 | [7 empty] | 9.9 |  |  | 9.9 |  |  | 9.9 |  | 9.9 | [14 empty] | 9.9 | 9.9 |  |  |  |  | 9.9 | 9.9 | 9.9 | 0 | 9.9 | 10 | 9.928571 | 0.048795 | 9.9 | 9.9 | 9.9 | 0 | 9.9 | 9.9 | 9.9 | 0 | 9.9 | 9.9 | 9.9 | 0 | 9.9 | 10 | 9.9125 | 0.03535534 | 9.9 | 10 | 9.916667 | 0.04082483 | 9.7 | 10 | 9.9 | 0.08660254
2C | Ridging |  |  | 9 | [7 empty] | 8 |  |  | 8 |  |  | 8 |  | 8 | [14 empty] | 7 | 8 |  |  |  |  | 8 | 9 | 8.2 | 0.4472136 | 6 | 10 | 7.714286 | 1.253566 | 7 | 8 | 7.25 | 0.5 | 6 | 9 | 7.375 | 0.9161254 | 7 | 8 | 7.2 | 0.4472136 | 7 | 9 | 8 | 0.7559289 | 7 | 8 | 7.333333 | 0.5163978 | 7 | 8 | 7.777778 | 0.4409586
2C | Rippling |  |  | 9 | [7 empty] | 10 |  |  | 9 |  |  | 9 |  | 9 | [14 empty] | 10 | 9 |  |  |  |  | 9 | 10 | 9.2 | 0.4472136 | 9 | 10 | 9.285714 | 0.48795 | 9 | 10 | 9.5 | 0.5773503 | 9 | 10 | 9.25 | 0.46291 | 9 | 10 | 9.2 | 0.4472136 | 9 | 10 | 9.125 | 0.3535534 | 8 | 10 | 9.5 | 0.83666 | 7 | 10 | 9 | 1
2C | Wear |  |  | 6 | [7 empty] | 7 |  |  | 8 |  |  | 8 |  | 7 | [14 empty] | 6 | 8 |  |  |  |  | 6 | 8 | 7.2 | 0.83666 | 6 | 7 | 6.714286 | 0.48795 | 6 | 7 | 6.75 | 0.5 | 6 | 8 | 7 | 0.5345225 | 6 | 7 | 6.8 | 0.4472136 | 6 | 9 | 7.375 | 0.9161254 | 7 | 8 | 7.166667 | 0.4082483 | 6 | 8 | 7.222222 | 0.6666667
2C | Spitting |  |  | 9.9 | [7 empty] | 9.9 |  |  | 9.9 |  |  | 9.9 |  | 9.9 | [14 empty] | 9.9 | 9.9 |  |  |  |  | 9.9 | 9.9 | 9.9 | 0 | 9.9 | 10 | 9.928571 | 0.048795 | 9.9 | 9.9 | 9.9 | 0 | 9.9 | 9.9 | 9.9 | 0 | 9.8 | 9.9 | 9.88 | 0.04472136 | 9.9 | 9.9 | 9.9 | 0 | 9.8 | 9.9 | 9.883333 | 0.04082483 | 9.9 | 9.9 | 9.9 | 0
3C | Ridging |  |  | 10 | [7 empty] | 10 |  |  | 9 |  |  | 9 |  | 9 | [14 empty] | 9 | 9 |  |  |  |  | 9 | 10 | 9.4 | 0.5477226 | 9 | 10 | 9.714286 | 0.48795 | 9 | 10 | 9.75 | 0.5 | 9 | 10 | 9.875 | 0.3535534 | 10 | 10 | 10 | 0 | 9 | 10 | 9.75 | 0.46291 | 9 | 10 | 9.833333 | 0.4082483 | 8 | 10 | 9.777778 | 0.6666667
3C | Rippling |  |  | 9 | [7 empty] | 10 |  |  | 9 |  |  | 8 |  | 9 | [14 empty] | 10 | 9 |  |  |  |  | 8 | 10 | 9 | 0.7071068 | 9 | 10 | 9.571429 | 0.5345225 | 9 | 10 | 9.5 | 0.5773503 | 8 | 10 | 9.375 | 0.7440238 | 9 | 10 | 9.6 | 0.5477226 | 9 | 10 | 9.375 | 0.5175492 | 9 | 10 | 9.5 | 0.5477226 | 9 | 10 | 9.444444 | 0.5270463
3C | Wear |  |  | 7 | [7 empty] | 9 |  |  | 9 |  |  | 9 |  | 9 | [14 empty] | 8 | 9 |  |  |  |  | 7 | 9 | 8.6 | 0.8944272 | 7 | 9 | 7.714286 | 0.7559289 | 7 | 9 | 8.25 | 0.9574271 | 7 | 9 | 8.125 | 0.834523 | 7 | 9 | 7.8 | 1.095445 | 7 | 9 | 8.25 | 0.7071068 | 7 | 9 | 8.333333 | 0.8164966 | 7 | 9 | 8 | 0.5
3C | Spitting |  |  | 9.9 | [7 empty] | 9.9 |  |  | 9.9 |  |  | 9.9 |  | 9.9 | [14 empty] | 9.9 | 9.9 |  |  |  |  | 9.9 | 9.9 | 9.9 | 0 | 9.9 | 10 | 9.914286 | 0.03779645 | 9.9 | 9.9 | 9.9 | 0 | 9.9 | 9.9 | 9.9 | 0 | 9.9 | 9.9 | 9.9 | 0 | 9.9 | 10 | 9.9125 | 0.03535534 | 9.9 | 10 | 9.916667 | 0.04082483 | 9.8 | 10 | 9.9 | 0.05
4C | Ridging |  |  | 5 | [7 empty] | 5 |  |  | 4 |  |  | 4 |  | 4 | [14 empty] | 5 | 6 |  |  |  |  | 4 | 5 | 4.4 | 0.5477226 | 4 | 5 | 4.571429 | 0.5345225 | 4 | 6 | 5 | 0.8164966 | 4 | 5 | 4.5 | 0.5345225 | 4 | 5 | 4.4 | 0.5477226 | 4 | 8 | 5.25 | 1.38873 | 5 | 5 | 5 | 0 | 4 | 5 | 4.555556 | 0.5270463
4C | Rippling |  |  | 9 | [7 empty] | 10 |  |  | 9 |  |  | 9 |  | 9 | [14 empty] | 10 | 8 |  |  |  |  | 9 | 10 | 9.2 | 0.4472136 | 9 | 10 | 9.285714 | 0.48795 | 9 | 10 | 9.5 | 0.5773503 | 9 | 10 | 9.5 | 0.5345225 | 9 | 10 | 9.4 | 0.5477226 | 8 | 10 | 8.875 | 0.6408699 | 9 | 10 | 9.333333 | 0.5163978 | 7 | 10 | 9.111111 | 1.054093
4C | Wear |  |  | 6 | [7 empty] | 6 |  |  | 6 |  |  | 6 |  | 7 | [14 empty] | 5 | 5 |  |  |  |  | 6 | 7 | 6.2 | 0.4472136 | 5 | 6 | 5.571429 | 0.5345225 | 5 | 6 | 5.75 | 0.5 | 5 | 7 | 6.125 | 0.6408699 | 5 | 6 | 5.8 | 0.4472136 | 5 | 6 | 5.875 | 0.3535534 | 4 | 6 | 5.333333 | 0.8164966 | 5 | 7 | 5.555556 | 0.7264832
4C | Spitting |  |  | 9.8 | [7 empty] | 9.8 |  |  | 9.7 |  |  | 9.7 |  | 9.9 | [14 empty] | 9.9 | 9.8 |  |  |  |  | 9.7 | 9.9 | 9.78 | 0.083666 | 9.8 | 10 | 9.857143 | 0.07867958 | 9.4 | 9.9 | 9.7 | 0.2160247 | 9.7 | 9.9 | 9.825 | 0.07071068 | 9.7 | 9.9 | 9.78 | 0.083666 | 9.5 | 9.9 | 9.75 | 0.1414214 | 9.7 | 9.9 | 9.816667 | 0.07527727 | 9.6 | 9.9 | 9.766667 | 0.08660254
5 | Ridging |  |  | 9 | [7 empty] | 10 |  |  | 9 |  |  | 9 |  | 9 | [14 empty] | 9 | 9 |  |  |  |  | 9 | 10 | 9.2 | 0.4472136 | 9 | 10 | 9.428571 | 0.5345225 | 9 | 9 | 9 | 0 | 9 | 10 | 9.875 | 0.3535534 | 9 | 10 | 9.4 | 0.5477226 | 9 | 10 | 9.625 | 0.5175492 | 9 | 10 | 9.833333 | 0.4082483 | 8 | 10 | 9.666667 | 0.7071068
5 | Rippling |  |  | 9 | [7 empty] | 10 |  |  | 9 |  |  | 7 |  | 9 | [14 empty] | 10 | 8 |  |  |  |  | 7 | 10 | 8.8 | 1.095445 | 8 | 10 | 9.285714 | 0.7559289 | 9 | 9 | 9 | 0 | 9 | 10 | 9.5 | 0.5345225 | 9 | 10 | 9.4 | 0.5477226 | 9 | 10 | 9.125 | 0.3535534 | 9 | 10 | 9.5 | 0.5477226 | 8 | 10 | 9 | 0.7071068
5 | Wear |  |  | 7 | [7 empty] | 8 |  |  | 9 |  |  | 7 |  | 8 | [14 empty] | 9 | 9 |  |  |  |  | 7 | 9 | 7.8 | 0.83666 | 7 | 9 | 8 | 0.8164966 | 7 | 8 | 7.75 | 0.5 | 7 | 9 | 8 | 0.5345225 | 7 | 9 | 7.8 | 0.83666 | 7 | 9 | 8.375 | 0.9161254 | 8 | 9 | 8.5 | 0.5477226 | 7 | 9 | 7.888889 | 0.6009252
5 | Spitting |  |  | 9.9 | [7 empty] | 9.9 |  |  | 9.9 |  |  | 9.9 |  | 9.9 | [14 empty] | 9.9 | 9.9 |  |  |  |  | 9.9 | 9.9 | 9.9 | 0 | 9.9 | 10 | 9.914286 | 0.03779645 | 9.9 | 9.9 | 9.9 | 0 | 9.9 | 9.9 | 9.9 | 0 | 9.9 | 9.9 | 9.9 | 0 | 9.9 | 10 | 9.9125 | 0.03535534 | 9.9 | 9.9 | 9.9 | 0 | 9.9 | 10 | 9.911111 | 0.03333333
6 | Ridging |  |  | 9 | [7 empty] | 10 |  |  | 9 |  |  | 9 |  | 9 | [14 empty] | 10 | 9 |  |  |  |  | 9 | 10 | 9.2 | 0.4472136 | 9 | 10 | 9.142857 | 0.3779645 | 9 | 9 | 9 | 0 | 9 | 10 | 9.5 | 0.5345225 | 9 | 10 | 9.2 | 0.4472136 | 9 | 10 | 9.125 | 0.3535534 | 9 | 10 | 9.5 | 0.5477226 | 8 | 10 | 9.222222 | 0.6666667
6 | Rippling |  |  | 10 | [7 empty] | 10 |  |  | 9 |  |  | 9 |  | 9 | [14 empty] | 10 | 9 |  |  |  |  | 9 | 10 | 9.4 | 0.5477226 | 9 | 10 | 9.571429 | 0.5345225 | 9 | 9 | 9 | 0 | 9 | 10 | 9.875 | 0.3535534 | 9 | 10 | 9.6 | 0.5477226 | 9 | 10 | 9.5 | 0.5345225 | 9 | 10 | 9.833333 | 0.4082483 | 8 | 10 | 9.333333 | 0.7071068
6 | Wear |  |  | 7 | [7 empty] | 8 |  |  | 9 |  |  | 9 |  | 9 | [14 empty] | 9 | 8 |  |  |  |  | 7 | 9 | 8.4 | 0.8944272 | 7 | 9 | 8.142857 | 0.6900656 | 8 | 9 | 8.75 | 0.5 | 8 | 9 | 8.375 | 0.5175492 | 7 | 9 | 8 | 0.7071068 | 7 | 9 | 8.375 | 0.9161254 | 7 | 9 | 8.5 | 0.83666 | 7 | 9 | 8 | 0.5
6 | Spitting |  |  | 9.9 | [7 empty] | 9.9 |  |  | 9.9 |  |  | 9.9 |  | 9.9 | [14 empty] | 9.9 | 9.9 |  |  |  |  | 9.9 | 9.9 | 9.9 | 0 | 9.9 | 10 | 9.914286 | 0.03779645 | 9.9 | 9.9 | 9.9 | 0 | 9.9 | 9.9 | 9.9 | 0 | 9.9 | 9.9 | 9.9 | 0 | 9.9 | 10 | 9.9125 | 0.03535534 | 9.9 | 9.9 | 9.9 | 0 | 9.9 | 10 | 9.911111 | 0.03333333
7 | Ridging |  |  | 9 | [7 empty] | 10 |  |  | 9 |  |  | 9 |  | 9 | [14 empty] | 10 | 9 |  |  |  |  | 9 | 10 | 9.2 | 0.4472136 | 9 | 10 | 9.857143 | 0.3779645 | 9 | 10 | 9.5 | 0.5773503 | 9 | 10 | 9.75 | 0.46291 | 9 | 10 | 9.8 | 0.4472136 | 9 | 10 | 9.625 | 0.5175492 | 10 | 10 | 10 | 0 | 8 | 10 | 9.777778 | 0.6666667
7 | Rippling |  |  | 9 | [7 empty] | 9 |  |  | 9 |  |  | 8 |  | 9 | [14 empty] | 10 | 8 |  |  |  |  | 8 | 9 | 8.8 | 0.4472136 | 8 | 10 | 9.142857 | 0.6900656 | 9 | 10 | 9.25 | 0.5 | 9 | 10 | 9.5 | 0.5345225 | 9 | 10 | 9.8 | 0.4472136 | 8 | 10 | 9 | 0.7559289 | 9 | 10 | 9.666667 | 0.5163978 | 8 | 10 | 9.111111 | 0.9279607
7 | Wear |  |  | 7 | [7 empty] | 8 |  |  | 9 |  |  | 7 |  | 8 | [14 empty] | 8 | 8 |  |  |  |  | 7 | 9 | 7.8 | 0.83666 | 7 | 8 | 7.142857 | 0.3779645 | 7 | 8 | 7.5 | 0.5773503 | 7 | 8 | 7.375 | 0.5175492 | 7 | 8 | 7.6 | 0.5477226 | 7 | 9 | 7.625 | 0.9161254 | 7 | 8 | 7.5 | 0.5477226 | 7 | 8 | 7.666667 | 0.5
7 | Spitting |  |  | 9.9 | [7 empty] | 9.9 |  |  | 9.9 |  |  | 9.9 |  | 9.9 | [14 empty] | 9.9 | 9.9 |  |  |  |  | 9.9 | 9.9 | 9.9 | 0 | 9.9 | 10 | 9.914286 | 0.03779645 | 9.9 | 9.9 | 9.9 | 0 | 9.9 | 9.9 | 9.9 | 0 | 9.9 | 9.9 | 9.9 | 0 | 9.9 | 10 | 9.9125 | 0.03535534 | 9.9 | 9.9 | 9.9 | 0 | 9.9 | 10 | 9.911111 | 0.03333333
8 | Ridging |  |  | 4 | [7 empty] | 5 |  |  | 5 |  |  | 5 |  | 4 | [14 empty] | 6 | 5 |  |  |  |  | 4 | 5 | 4.6 | 0.5477226 | 4 | 7 | 5 | 1.154701 | 5 | 6 | 5.5 | 0.5773503 | 4 | 6 | 4.5 | 0.7559289 | 4 | 6 | 4.4 | 0.8944272 | 5 | 6 | 5.125 | 0.3535534 | 4 | 6 | 5 | 0.6324555 | 4 | 7 | 5.222222 | 0.8333333
8 | Rippling |  |  | 9 | [7 empty] | 10 |  |  | 9 |  |  | 8 |  | 9 | [14 empty] | 10 | 8 |  |  |  |  | 8 | 10 | 9 | 0.7071068 | 8 | 10 | 8.857143 | 0.6900656 | 8 | 9 | 8.5 | 0.5773503 | 8 | 10 | 9.25 | 0.8864053 | 9 | 10 | 9.2 | 0.4472136 | 8 | 9 | 8.5 | 0.5345225 | 8 | 10 | 9 | 0.6324555 | 7 | 10 | 8.666667 | 1
8 | Wear |  |  | 5 | [7 empty] | 6 |  |  | 6 |  |  | 6 |  | 6 | [14 empty] | 7 | 6 |  |  |  |  | 5 | 6 | 5.8 | 0.4472136 | 5 | 7 | 6 | 0.5773503 | 5 | 7 | 6 | 0.8164966 | 4 | 6 | 5.625 | 0.7440238 | 5 | 6 | 5.8 | 0.4472136 | 6 | 6 | 6 | 0 | 5 | 6 | 5.666667 | 0.5163978 | 5 | 7 | 6.333333 | 0.7071068
8 | Spitting |  |  | 9.6 | [7 empty] | 9.9 |  |  | 9.7 |  |  | 9.8 |  | 9.8 | [14 empty] | 9.9 | 9.8 |  |  |  |  | 9.6 | 9.9 | 9.76 | 0.1140175 | 9.8 | 9.9 | 9.842857 | 0.05345225 | 9.5 | 9.9 | 9.7 | 0.1825742 | 9.7 | 9.9 | 9.8125 | 0.09910312 | 9.7 | 9.9 | 9.84 | 0.08944272 | 8 | 9.9 | 9.5625 | 0.6390562 | 9.5 | 9.9 | 9.8 | 0.1549193 | 9.5 | 9.9 | 9.811111 | 0.1269296
9 | Ridging |  |  | 8 | [7 empty] | 7 |  |  | 8 |  |  | 7 |  | 8 | [14 empty] | 8 | 8 |  |  |  |  | 7 | 8 | 7.6 | 0.5477226 | 7 | 8 | 7.714286 | 0.48795 | 7 | 8 | 7.5 | 0.5773503 | 7 | 9 | 7.875 | 0.6408699 | 6 | 8 | 7 | 0.7071068 | 7 | 8 | 7.875 | 0.3535534 | 7 | 8 | 7.5 | 0.5477226 | 7 | 8 | 7.555556 | 0.5270463
9 | Rippling |  |  | 10 | [7 empty] | 10 |  |  | 9 |  |  | 9 |  | 9 | [14 empty] | 10 | 9 |  |  |  |  | 9 | 10 | 9.4 | 0.5477226 | 9 | 10 | 9.285714 | 0.48795 | 9 | 9 | 9 | 0 | 9 | 10 | 9.75 | 0.46291 | 9 | 10 | 9.2 | 0.4472136 | 9 | 10 | 9.25 | 0.46291 | 9 | 10 | 9.166667 | 0.4082483 | 8 | 10 | 9.222222 | 0.6666667
9 | Wear |  |  | 7 | [7 empty] | 7 |  |  | 7 |  |  | 7 |  | 7 | [14 empty] | 7 | 8 |  |  |  |  | 7 | 7 | 7 | 0 | 7 | 7 | 7 | 0 | 7 | 7 | 7 | 0 | 7 | 8 | 7.125 | 0.3535534 | 7 | 7 | 7 | 0 | 6 | 9 | 7.25 | 0.8864053 | 6 | 7 | 6.833333 | 0.4082483 | 7 | 8 | 7.222222 | 0.4409586
9 | Spitting |  |  | 9.9 | [7 empty] | 9.9 |  |  | 9.9 |  |  | 9.9 |  | 9.9 | [14 empty] | 9.9 | 9.9 |  |  |  |  | 9.9 | 9.9 | 9.9 | 0 | 9.9 | 10 | 9.914286 | 0.03779645 | 9.9 | 9.9 | 9.9 | 0 | 9.9 | 9.9 | 9.9 | 0 | 9.9 | 9.9 | 9.9 | 0 | 9.9 | 10 | 9.9125 | 0.03535534 | 9.9 | 10 | 9.916667 | 0.04082483 | 9.9 | 9.9 | 9.9 | 0
10 | Ridging |  |  | 4 | [7 empty] | 4 |  |  | 5 |  |  | 5 |  | 5 | [14 empty] | 4 | 6 |  |  |  |  | 4 | 5 | 4.6 | 0.5477226 | 4 | 7 | 4.857143 | 1.069045 | 4 | 7 | 5.5 | 1.290994 | 4 | 6 | 4.625 | 0.7440238 | 4 | 5 | 4.4 | 0.5477226 | 5 | 7 | 5.375 | 0.7440238 | 3 | 6 | 4.833333 | 0.9831921 | 4 | 7 | 5 | 1
10 | Rippling |  |  | 9 | [7 empty] | 10 |  |  | 9 |  |  | 7 |  | 9 | [14 empty] | 10 | 8 |  |  |  |  | 7 | 10 | 8.8 | 1.095445 | 7 | 9 | 8.428571 | 0.7867958 | 8 | 9 | 8.5 | 0.5773503 | 8 | 10 | 9 | 0.5345225 | 8 | 9 | 8.8 | 0.4472136 | 7 | 9 | 8.375 | 0.7440238 | 6 | 9 | 8.333333 | 1.21106 | 6 | 10 | 8.111111 | 1.364225
10 | Wear |  |  | 5 | [7 empty] | 6 |  |  | 6 |  |  | 6 |  | 6 | [14 empty] | 7 | 7 |  |  |  |  | 5 | 6 | 5.8 | 0.4472136 | 5 | 7 | 6 | 0.5773503 | 4 | 7 | 5.75 | 1.258306 | 5 | 6 | 5.75 | 0.46291 | 5 | 7 | 6 | 0.7071068 | 5 | 7 | 6 | 0.5345225 | 5 | 6 | 5.5 | 0.5477226 | 5 | 7 | 6 | 0.7071068
10 | Spitting |  |  | 9.6 | [7 empty] | 9.9 |  |  | 9.7 |  |  | 9.9 |  | 9.9 | [14 empty] | 9.9 | 9.8 |  |  |  |  | 9.6 | 9.9 | 9.8 | 0.1414214 | 9.7 | 9.9 | 9.842857 | 0.07867958 | 9.8 | 9.9 | 9.875 | 0.05 | 9.5 | 9.9 | 9.8125 | 0.1356203 | 9.8 | 9.9 | 9.86 | 0.05477226 | 8 | 9.9 | 9.6375 | 0.6631903 | 9.8 | 9.9 | 9.866667 | 0.05163978 | 9.8 | 9.9 | 9.844444 | 0.05270463
11 | Ridging |  |  | 9 | [7 empty] | 10 |  |  | 9 |  |  | 9 |  | 9 | [14 empty] | 5 | 9 |  |  |  |  | 9 | 10 | 9.2 | 0.4472136 | 9 | 10 | 9.285714 | 0.48795 | 9 | 10 | 9.25 | 0.5 | 9 | 10 | 9.625 | 0.5175492 | 8 | 10 | 9.2 | 0.83666 | 9 | 10 | 9.375 | 0.5175492 | 9 | 10 | 9.833333 | 0.4082483 | 8 | 10 | 9.444444 | 0.7264832
11 | Rippling |  |  | 10 | [7 empty] | 10 |  |  | 9 |  |  | 9 |  | 9 | [14 empty] | 10 | 8 |  |  |  |  | 9 | 10 | 9.4 | 0.5477226 | 7 | 10 | 9.142857 | 1.069045 | 9 | 9 | 9 | 0 | 9 | 10 | 9.5 | 0.5345225 | 9 | 10 | 9.4 | 0.5477226 | 8 | 10 | 8.875 | 0.6408699 | 9 | 10 | 9.5 | 0.5477226 | 8 | 10 | 9.111111 | 0.781736
11 | Wear |  |  | 7 | [7 empty] | 8 |  |  | 9 |  |  | 7 |  | 8 | [14 empty] | 7 | 8 |  |  |  |  | 7 | 9 | 7.8 | 0.83666 | 7 | 9 | 7.714286 | 0.7559289 | 7 | 9 | 8.25 | 0.9574271 | 8 | 9 | 8.25 | 0.46291 | 7 | 8 | 7.8 | 0.4472136 | 7 | 9 | 8.125 | 0.834523 | 7 | 9 | 8.166667 | 0.7527727 | 7 | 8 | 7.777778 | 0.4409586
11 | Spitting |  |  | 9.9 | [7 empty] | 9.9 |  |  | 9.9 |  |  | 9.9 |  | 9.9 | [14 empty] | 9.9 | 9.9 |  |  |  |  | 9.9 | 9.9 | 9.9 | 0 | 9.9 | 9.9 | 9.9 | 0 | 9.9 | 9.9 | 9.9 | 0 | 9.9 | 9.9 | 9.9 | 0 | 9.9 | 9.9 | 9.9 | 0 | 9.8 | 9.9 | 9.8875 | 0.03535534 | 9.9 | 9.9 | 9.9 | 0 | 9.9 | 10 | 9.911111 | 0.03333333
12 | Ridging |  |  | 7 | [7 empty] | 6 |  |  | 7 |  |  | 6 |  | 6 | [14 empty] | 10 | 7 |  |  |  |  | 6 | 7 | 6.4 | 0.5477226 | 5 | 7 | 6 | 0.8164966 | 6 | 8 | 7 | 0.8164966 | 5 | 8 | 6.375 | 0.9161254 | 5 | 7 | 5.6 | 0.8944272 | 6 | 8 | 6.625 | 0.7440238 | 6 | 7 | 6.333333 | 0.5163978 | 5 | 7 | 6.222222 | 0.6666667
12 | Rippling |  |  | 9 | [7 empty] | 10 |  |  | 9 |  |  | 9 |  | 9 | [14 empty] | 10 | 9 |  |  |  |  | 9 | 10 | 9.2 | 0.4472136 | 8 | 10 | 8.857143 | 0.6900656 | 8 | 9 | 8.75 | 0.5 | 9 | 10 | 9.375 | 0.5175492 | 9 | 10 | 9.6 | 0.5477226 | 8 | 9 | 8.75 | 0.46291 | 9 | 10 | 9.5 | 0.5477226 | 7 | 10 | 8.888889 | 0.9279607
12 | Wear |  |  | 6 | [7 empty] | 7 |  |  | 7 |  |  | 6 |  | 7 | [14 empty] | 7 | 7 |  |  |  |  | 6 | 7 | 6.6 | 0.5477226 | 6 | 7 | 6.428571 | 0.5345225 | 6 | 9 | 7 | 1.414214 | 6 | 7 | 6.25 | 0.46291 | 6 | 7 | 6.6 | 0.5477226 | 6 | 7 | 6.375 | 0.5175492 | 6 | 7 | 6.666667 | 0.5163978 | 6 | 7 | 6.666667 | 0.5
12 | Spitting |  |  | 9.8 | [7 empty] | 9.9 |  |  | 9.9 |  |  | 9.9 |  | 9.9 | [14 empty] | 9.9 | 9.9 |  |  |  |  | 9.8 | 9.9 | 9.88 | 0.04472136 | 9.9 | 9.9 | 9.9 | 0 | 9.9 | 9.9 | 9.9 | 0 | 9.8 | 9.9 | 9.8875 | 0.03535534 | 9.9 | 9.9 | 9.9 | 0 | 9.9 | 9.9 | 9.9 | 0 | 9.9 | 9.9 | 9.9 | 0 | 9.8 | 9.9 | 9.877778 | 0.04409586

## L-42
ASTM Gear Calibration Workshop
The Lubrizol Corp, Cleveland, OH, July 26-28, 2016
L-42 GEARS
|  | Yanchar | Rose | Sanchez, A | Radonich | Adams | Rodriguez | Kozlowski | Lopez |  | Stocks | Foecking | Barrera |  | Lonsway | Aguirre | Trevino | Kozak | Kraemer | Potocar | [14 empty] | Lind | DeCapite | [9 empty] | RCMS
SET # |  | 4 | 7 | 10 | 11 | 16 | 22 | 25 | 27 | 28 | 29 | 30 | 34 | 35 | 36 | 37 | 38 | 39 | 40 | 41 | 42 | 43 | 44 | 45 | 46 | 47 | 48 | 49 | 50 | 51 | 52 | 53 | 54 | 55 | 55 | 57 | 58 | 59 | 60 | 61 | MIN | MAX | AVG | Std Dev | RCMS # | Mean | std | n
1C | Pinion |  |  | 29 | [7 empty] | 26 |  |  | 26 |  |  | 28 |  | 31 | [14 empty] | 24 | 27 |  |  |  |  | 26 | 31 | 28 | 2.12132 | 52 | 28.8 | 2.99 | 27
1C | Ring |  |  | 19 | [7 empty] | 20 |  |  | 21 |  |  | 21 |  | 23 | [14 empty] | 14 | 21 |  |  |  |  | 19 | 23 | 20.8 | 1.48324 |  | 19.9 | 3.22
2C | Pinion |  |  | 31 | [7 empty] | 28 |  |  | 30 |  |  | 30 |  | 30 | [14 empty] | 27 | 29 |  |  |  |  | 28 | 31 | 29.8 | 1.095445 | 32 | 31.5 | 2.24 | 22
2C | Ring |  |  | 21 | [7 empty] | 21 |  |  | 21 |  |  | 20 |  | 20 | [14 empty] | 16 | 20 |  |  |  |  | 20 | 21 | 20.6 | 0.5477226 |  | 21.7 | 2.6
3C | Pinion |  |  | 38 | [7 empty] | 45 |  |  | 36 |  |  | 41 |  | 40 | [14 empty] | 30 | 33 |  |  |  |  | 36 | 45 | 40 | 3.391165 | 13 | 35.8 | 2.6 | 28
3C | Ring |  |  | 28 | [7 empty] | 27 |  |  | 26 |  |  | 27 |  | 28 | [14 empty] | 16 | 24 |  |  |  |  | 26 | 28 | 27.2 | 0.83666 |  | 27.1 | 1.96
4C | Pinion |  |  | 13 | [7 empty] | 11 |  |  | 10 |  |  | 13 |  | 12 | [14 empty] | 9 | 11 |  |  |  |  | 10 | 13 | 11.8 | 1.30384 | 18 | 12.3 | 1.39 | 28
4C | Ring |  |  | 8 | [7 empty] | 6 |  |  | 6 |  |  | 7 |  | 7 | [14 empty] | 6 | 7 |  |  |  |  | 6 | 8 | 6.8 | 0.83666 |  | 7.5 | 0.88
5 | Pinion |  |  | 18 | [7 empty] | 18 |  |  | 16 |  |  | 18 |  | 19 | [14 empty] | 18 | 16 |  |  |  |  | 16 | 19 | 17.8 | 1.095445 | 49 | 17.8 | 1.97 | 27
5 | Ring |  |  | 9 | [7 empty] | 9 |  |  | 7 |  |  | 9 |  | 10 | [14 empty] | 9 | 9 |  |  |  |  | 7 | 10 | 8.8 | 1.095445 |  | 9 | 0.62
6 | Pinion |  |  | 29 | [7 empty] | 31 |  |  | 28 |  |  | 33 |  | 36 | [14 empty] | 31 | 31 |  |  |  |  | 28 | 36 | 31.4 | 3.209361 | 38 | 30.8 | 1.92 | 26
6 | Ring |  |  | 19 | [7 empty] | 20 |  |  | 19 |  |  | 23 |  | 25 | [14 empty] | 20 | 21 |  |  |  |  | 19 | 25 | 21.2 | 2.683282 |  | 21.4 | 1.5
7 | Pinion |  |  | 14 | [7 empty] | 13 |  |  | 11 |  |  | 15 |  | 14 | [14 empty] | 13 | 15 |  |  |  |  | 11 | 15 | 13.4 | 1.516575 | 61 | 13.6 | 2.37 | 27
7 | Ring |  |  | 6 | [7 empty] | 6 |  |  | 5 |  |  | 8 |  | 7 | [14 empty] | 6 | 6 |  |  |  |  | 5 | 8 | 6.4 | 1.140175 |  | 6.5 | 1.25
8 | Pinion |  |  | 46 | [7 empty] | 48 |  |  | 49 |  |  | 45 |  | 53 | [14 empty] | 58 | 48 |  |  |  |  | 45 | 53 | 48.2 | 3.114482 | 34 | 46.2 | 4.65 | 28
8 | Ring |  |  | 36 | [7 empty] | 34 |  |  | 36 |  |  | 35 |  | 41 | [14 empty] | 30 | 33 |  |  |  |  | 34 | 41 | 36.4 | 2.701851 |  | 34.3 | 2.72
9 | Pinion |  |  | 43 | [7 empty] | 49 |  |  | 49 |  |  | 45 |  | 47 | [14 empty] | 46 | 37 |  |  |  |  | 43 | 49 | 46.6 | 2.607681 | 43 | 45.1 | 2.82 | 26
9 | Ring |  |  | 33 | [7 empty] | 33 |  |  | 33 |  |  | 33 |  | 36 | [14 empty] | 32 | 27 |  |  |  |  | 33 | 36 | 33.6 | 1.341641 |  | 32.5 | 1.82
10 | Pinion |  |  | 22 | [7 empty] | 23 |  |  | 24 |  |  | 23 |  | 24 | [14 empty] | 22 | 25 |  |  |  |  | 22 | 24 | 23.2 | 0.83666 | 33 | 22.9 | 1.6 | 22
10 | Ring |  |  | 13 | [7 empty] | 15 |  |  | 12 |  |  | 13 |  | 16 | [14 empty] | 13 | 13 |  |  |  |  | 12 | 16 | 13.8 | 1.643168 |  | 15.2 | 1.38
11 | Pinion |  |  | 21 | [7 empty] | 22 |  |  | 23 |  |  | 23 |  | 25 | [14 empty] | 22 | 21 |  |  |  |  | 21 | 25 | 22.8 | 1.48324 | 37 | 21.8 | 1.87 | 26
11 | Ring |  |  | 16 | [7 empty] | 15 |  |  | 12 |  |  | 15 |  | 14 | [14 empty] | 14 | 14 |  |  |  |  | 12 | 16 | 14.4 | 1.516575 |  | 13.8 | 1.21
12 | Pinion |  |  | 23 | [7 empty] | 22 |  |  | 23 |  |  | 20 |  | 28 | [14 empty] | 25 | 24 |  |  |  |  | 20 | 28 | 23.2 | 2.949576 | 11 | 23.1 | 3.31 | 35
12 | Ring |  |  | 16 | [7 empty] | 18 |  |  | 12 |  |  | 16 |  | 19 | [14 empty] | 15 | 19 |  |  |  |  | 12 | 19 | 16.2 | 2.683282 |  | 17.4 | 2.24

## L-60
ASTM Gear Calibration Workshop
The Lubrizol Corp, Cleveland, OH, July 26-28, 2016
L-60 GEARS (Large Gear Only)
|  | Yanchar | Rose | Sanchez, A | Radonich | Adams | Rodriguez | Kozlowski | Lopez |  | Stocks | Foecking | Barrera |  | Lonsway | Aguirre | Trevino | Kozak | Kraemer | Potocar | [14 empty] | Lind | DeCapite
SET # |  | 4 | 7 | 10 | 11 | 16 | 22 | 25 | 27 | 28 | 29 | 30 | 34 | 35 | 36 | 37 | 38 | 39 | 40 | 41 | 42 | 43 | 44 | 45 | 46 | 47 | 48 | 49 | 50 | 51 | 52 | 53 | 54 | 55 | 56 | 57 | 58 | 59 | MIN | MAX | AVG | Std Dev | id | mean | std | n
1C | Varnish |  |  | 9.25 | [7 empty] | 9.12 |  |  | 8.8 |  |  | 9.1 |  | 9.02 | [14 empty] | 8.6 | 8.84 |  |  | 8.8 | 9.25 | 9.058 | 0.1661927 | 17 | 8.78619 | 0.39405 | 42
1C | Sludge |  |  | 9.75 | [7 empty] | 9.68 |  |  | 9.62 |  |  | 9.75 |  | 9.75 | [14 empty] | 9.75 | 9.75 |  |  | 9.62 | 9.75 | 9.71 | 0.0587367 |  | 9.72526 | 0.07633
2C | Varnish |  |  | 8.75 | [7 empty] | 8.18 |  |  | 8.2 |  |  | 8.04 |  | 8.225 | [14 empty] | 7.5 | 7.5 |  |  | 8.04 | 8.75 | 8.279 | 0.2729102 | 23 | 8.1514 | 0.52651 | 43
2C | Sludge |  |  | 9.95 | [7 empty] | 9.9 |  |  | 9.62 |  |  | 10 |  | 9.9 | [14 empty] | 9.75 | 10 |  |  | 9.62 | 10 | 9.874 | 0.1479189 |  | 9.84 | 0.10643
3C | Varnish |  |  | 9.4 | [7 empty] | 9.46 |  |  | 9.6 |  |  | 9.1 |  | 9.51 | [14 empty] | 9.5 | 9.47 |  |  | 9.1 | 9.6 | 9.414 | 0.1902104 | 24 | 9.54091 | 0.20209 | 44
3C | Sludge |  |  | 9.75 | [7 empty] | 9.78 |  |  | 9.62 |  |  | 9.95 |  | 9.75 | [14 empty] | 9.75 | 9.88 |  |  | 9.62 | 9.95 | 9.77 | 0.1181101 |  | 9.7729 | 0.06569
4C | Varnish |  |  | 7.92 | [7 empty] | 7.9 |  |  | 7.8 |  |  | 8 |  | 8.06 | [14 empty] | 8.4 | 7.96 |  |  | 7.8 | 8.06 | 7.936 | 0.09939819 | 6 | 7.97159 | 0.55151 | 44
4C | Sludge |  |  | 9.75 | [7 empty] | 9.78 |  |  | 9.62 |  |  | 9.75 |  | 9.75 | [14 empty] | 9.75 | 9.8 |  |  | 9.62 | 9.78 | 9.73 | 0.06284903 |  | 9.74167 | 0.02041
5 | Varnish |  |  | 7.77 | [7 empty] | 7.95 |  |  | 7.4 |  |  | 7.8 |  | 7.725 | [14 empty] | 7.6 | 7.67 |  |  | 7.4 | 7.95 | 7.729 | 0.2023734 | 22 | 7.57044 | 0.46462 | 45
5 | Sludge |  |  | 9.88 | [7 empty] | 9.9 |  |  | 9.8 |  |  | 9.75 |  | 10 | [14 empty] | 9.75 | 9.9 |  |  | 9.75 | 10 | 9.866 | 0.09633276 |  | 9.84478 | 0.10396
6 | Varnish |  |  | 9.4 | [7 empty] | 9.6 |  |  | 9.5 |  |  | 9.5 |  | 9.6 | [14 empty] | 9.6 | 9.52 |  |  | 9.4 | 9.6 | 9.52 | 0.083666 | 13 | 9.39089 | 0.35822 | 45
6 | Sludge |  |  | 9.75 | [7 empty] | 9.78 |  |  | 9.7 |  |  | 9.75 |  | 9.75 | [14 empty] | 9.75 | 9.8 |  |  | 9.7 | 9.78 | 9.746 | 0.02880972 |  | 9.735 | 0.04396
7 | Varnish |  |  | 9.25 | [7 empty] | 9.3 |  |  | 8.9 |  |  | 9.2 |  | 9.5 | [14 empty] | 8.9 | 9.26 |  |  | 8.9 | 9.5 | 9.23 | 0.2167948 | 5 | 9.09089 | 0.38819 | 45
7 | Sludge |  |  | 9.75 | [7 empty] | 9.8 |  |  | 9.7 |  |  | 9.75 |  | 9.8 | [14 empty] | 9.75 | 9.9 |  |  | 9.7 | 9.8 | 9.76 | 0.041833 |  | 9.73957 | 0.10191
8 | Varnish |  |  | 8.3 | [7 empty] | 8.96 |  |  | 8.2 |  |  | 8 |  | 8.5 | [14 empty] | 8.6 | 9.26 |  |  | 8 | 8.96 | 8.392 | 0.3651301 | 25 | 8.38756 | 0.37748 | 45
8 | Sludge |  |  | 9.75 | [7 empty] | 9.78 |  |  | 9.8 |  |  | 9.75 |  | 9.75 | [14 empty] | 9.75 | 9.8 |  |  | 9.75 | 9.8 | 9.766 | 0.02302173 |  | 9.75452 | 0.03722
9 | Varnish |  |  | 8.1 | [7 empty] | 8.85 |  |  | 9.5 |  |  | 8.7 |  | 9.2 | [14 empty] | 9.4 | 8.75 |  |  | 8.1 | 9.5 | 8.87 | 0.5310367 | 12 | 8.7687 | 0.58398 | 46
9 | Sludge |  |  | 9.75 | [7 empty] | 9.68 |  |  | 9.7 |  |  | 9.75 |  | 9.75 | [14 empty] | 9.75 | 9.8 |  |  | 9.68 | 9.75 | 9.726 | 0.03361547 |  | 9.7375 | 0.03873
10 | Varnish |  |  | 6.8 | [7 empty] | 6.98 |  |  | 6.6 |  |  | 7.1 |  | 6.675 | [14 empty] | 6.6 | 7.58 |  |  | 6.6 | 7.1 | 6.831 | 0.2080985 | 14 | 5.83702 | 0.91764 | 47
10 | Sludge |  |  | 9.55 | [7 empty] | 9.49 |  |  | 9.4 |  |  | 9.65 |  | 9.6 | [14 empty] | 9.75 | 9.6 |  |  | 9.4 | 9.65 | 9.538 | 0.09731393 |  | 9.61577 | 0.10885

## k-values (hidden)
l331k | 2
l37pinionk | 2
l37ringk | 2
l42k | 2
l601k | 2