## L-33
ASTM Gear Calibration Workshop
Southwest Research Institute, San Antonio, TX, January 17-19, 2017
L-33 GEARS
|  | Yanchar | Rose | Sanchez, A | Radonich | Adams | Rodriguez | Kozlowski | Lopez |  | Stocks | Foecking | Barrera |  | Lonsway | Aguirre | Trevino | Kozak | Kraemer | Potocar | [14 empty] | Lind | DeCapite | Dominguez | Sattler | [7 empty] | Original
Set # | AREA | 4 | 7 | 10 | 11 | 16 | 22 | 25 | 27 | 28 | 29 | 30 | 34 | 35 | 36 | 37 | 38 | 39 | 40 | 41 | 42 | 43 | 44 | 45 | 46 | 47 | 48 | 49 | 50 | 51 | 52 | 53 | 54 | 55 | 56 | 57 | 58 | 59 | 60 | 61 | MIN | MAX | AVG | Std Dev | CMIR | Results | Oil
1C | 1 |  |  | 10 |  |  | 10 |  |  |  |  | 10 |  |  |  | 10 | 10 | [18 empty] | 10 | 10 |  |  |  | 10 | 10 | 10 | 0 | 119641 | 8 | 155-1
1C | 2 |  |  | 10 |  |  | 10 |  |  |  |  | 10 |  |  |  | 10 | 9 | [18 empty] | 10 | 10 |  |  |  | 9 | 10 | 9.8 | 0.4472136 | SR | 8
1C | 3 |  |  | 9 |  |  | 9 |  |  |  |  | 9 |  |  |  | 10 | 9 | [18 empty] | 8 | 9 |  |  |  | 9 | 10 | 9.2 | 0.4472136 |  | 8
1C | 4 |  |  | 8 |  |  | 9 |  |  |  |  | 9 |  |  |  | 8 | 8 | [18 empty] | 8 | 9 |  |  |  | 8 | 9 | 8.4 | 0.5477226 |  | 8
1C | 5 |  |  | 10 |  |  | 10 |  |  |  |  | 10 |  |  |  | 9 | 9 | [18 empty] | 10 | 10 |  |  |  | 9 | 10 | 9.6 | 0.5477226 |  | 8
1C | 6 |  |  | 9 |  |  | 9 |  |  |  |  | 9 |  |  |  | 9 | 9 | [18 empty] | 10 | 9 |  |  |  | 9 | 9 | 9 | 0 |  | 8
1C | 7 |  |  | 10 |  |  | 10 |  |  |  |  | 10 |  |  |  | 10 | 10 | [18 empty] | 10 | 10 |  |  |  | 10 | 10 | 10 | 0 |  | 10
1C | 8 |  |  | 10 |  |  | 10 |  |  |  |  | 10 |  |  |  | 10 | 10 | [18 empty] | 10 | 10 |  |  |  | 10 | 10 | 10 | 0 |  | 10
1C | 9 |  |  | 10 |  |  | 10 |  |  |  |  | 10 |  |  |  | 10 | 10 | [18 empty] | 10 | 10 |  |  |  | 10 | 10 | 10 | 0 |  | 10
1C | 10 |  |  | 10 |  |  | 10 |  |  |  |  | 10 |  |  |  | 10 | 10 | [18 empty] | 10 | 10 |  |  |  | 10 | 10 | 10 | 0 |  | 10
| Total Rust |  |  | 9.489 |  |  | 9.658 |  |  |  |  | 9.658 |  |  |  | 9.504 | 9.217 | [18 empty] | 9.474 | 9.658 |  |  |  | 9.217 | 9.658 | 9.5052 | 0.1802906 |  | 8.598 | 9.26
0.12
2C | 1 |  |  | 10 |  |  | 10 |  |  |  |  | 10 |  |  |  | 10 | 10 | [18 empty] | 10 | 8 |  |  |  | 10 | 10 | 10 | 0 | 109627 | 10 | 123-2
2C | 2 |  |  | 8 |  |  | 8 |  |  |  |  | 8 |  |  |  | 8 | 8 | [18 empty] | 8 | 9 |  |  |  | 8 | 8 | 8 | 0 | LZ | 8
2C | 3 |  |  | 8 |  |  | 8 |  |  |  |  | 8 |  |  |  | 8 | 8 | [18 empty] | 8 | 6 |  |  |  | 8 | 8 | 8 | 0 |  | 8
2C | 4 |  |  | 9 |  |  | 8 |  |  |  |  | 8 |  |  |  | 8 | 9 | [18 empty] | 8 | 9 |  |  |  | 8 | 9 | 8.4 | 0.5477226 |  | 8
2C | 5 |  |  | 8 |  |  | 8 |  |  |  |  | 8 |  |  |  | 8 | 8 | [18 empty] | 8 | 8 |  |  |  | 8 | 8 | 8 | 0 |  | 8
2C | 6 |  |  | 8 |  |  | 8 |  |  |  |  | 8 |  |  |  | 8 | 8 | [18 empty] | 8 | 8 |  |  |  | 8 | 8 | 8 | 0 |  | 8
2C | 7 |  |  | 8 |  |  | 8 |  |  |  |  | 8 |  |  |  | 8 | 9 | [18 empty] | 8 | 8 |  |  |  | 8 | 9 | 8.2 | 0.4472136 |  | 8
2C | 8 |  |  | 8 |  |  | 8 |  |  |  |  | 8 |  |  |  | 8 | 8 | [18 empty] | 8 | 8 |  |  |  | 8 | 8 | 8 | 0 |  | 8
2C | 9 |  |  | 8 |  |  | 8 |  |  |  |  | 8 |  |  |  | 8 | 8 | [18 empty] | 8 | 7 |  |  |  | 8 | 8 | 8 | 0 |  | 8
2C | 10 |  |  | 8 |  |  | 8 |  |  |  |  | 8 |  |  |  | 8 | 8 | [18 empty] | 8 | 8 |  |  |  | 8 | 8 | 8 | 0 |  | 8
| Total Rust |  |  | 8.343 |  |  | 8.174 |  |  |  |  | 8.174 |  |  |  | 8.174 | 8.394 | [18 empty] | 8.174 | 8.103 |  |  |  | 8.174 | 8.394 | 8.2518 | 0.1080472 |  | 8.174 | 8.05
0.43
3 | 1 |  |  | 9 |  |  | 9 |  |  |  |  | 9 |  |  |  | 9 | 9 | [18 empty] | 10 | 5 | 10 |  |  | 9 | 9 | 9 | 0 | 114328 | 9 | 123-2
3 | 2 |  |  | 8 |  |  | 8 |  |  |  |  | 8 |  |  |  | 8 | 8 | [18 empty] | 8 | 8 | 9 |  |  | 8 | 8 | 8 | 0 | EG | 8
3 | 3 |  |  | 8 |  |  | 8 |  |  |  |  | 8 |  |  |  | 8 | 8 | [18 empty] | 8 | 8 | 8 |  |  | 8 | 8 | 8 | 0 |  | 8
3 | 4 |  |  | 8 |  |  | 8 |  |  |  |  | 8 |  |  |  | 8 | 8 | [18 empty] | 8 | 8 | 10 |  |  | 8 | 8 | 8 | 0 |  | 8
3 | 5 |  |  | 8 |  |  | 8 |  |  |  |  | 8 |  |  |  | 8 | 8 | [18 empty] | 8 | 8 | 8 |  |  | 8 | 8 | 8 | 0 |  | 8
3 | 6 |  |  | 8 |  |  | 8 |  |  |  |  | 9 |  |  |  | 8 | 8 | [18 empty] | 8 | 8 | 9 |  |  | 8 | 9 | 8.2 | 0.4472136 |  | 8
3 | 7 |  |  | 10 |  |  | 8 |  |  |  |  | 9 |  |  |  | 9 | 10 | [18 empty] | 10 | 10 | 9 |  |  | 8 | 10 | 9.2 | 0.83666 |  | 9
3 | 8 |  |  | 9 |  |  | 9 |  |  |  |  | 10 |  |  |  | 9 | 8 | [18 empty] | 9 | 9 | 10 |  |  | 8 | 10 | 9 | 0.7071068 |  | 9
3 | 9 |  |  | 8 |  |  | 9 |  |  |  |  | 8 |  |  |  | 8 | 8 | [18 empty] | 10 | 8 | 10 |  |  | 8 | 9 | 8.2 | 0.4472136 |  | 8
3 | 10 |  |  | 8 |  |  | 9 |  |  |  |  | 8 |  |  |  | 8 | 8 | [18 empty] | 9 | 8 | 9 |  |  | 8 | 9 | 8.2 | 0.4472136 |  | 8
| Total Rust |  |  | 8.272 |  |  | 8.335 |  |  |  |  | 8.383 |  |  |  | 8.221 | 8.189 | [18 empty] | 8.595 | 7.924 | 9.237 |  |  | 8.189 | 8.383 | 8.28 | 0.07978095 |  | 8.221 | 8.05
0.43
4 | 1 |  |  | 10 |  |  | 10 |  |  |  |  | 10 |  |  |  | 10 | 10 | [18 empty] | 10 | 9 | 10 |  |  | 10 | 10 | 10 | 0 | 109208 | 10 | 155-1
4 | 2 |  |  | 10 |  |  | 9 |  |  |  |  | 10 |  |  |  | 10 | 9 | [18 empty] | 10 | 10 | 10 |  |  | 9 | 10 | 9.6 | 0.5477226 | SR | 10
4 | 3 |  |  | 10 |  |  | 10 |  |  |  |  | 10 |  |  |  | 10 | 10 | [18 empty] | 10 | 10 | 10 |  |  | 10 | 10 | 10 | 0 |  | 10
4 | 4 |  |  | 8 |  |  | 8 |  |  |  |  | 8 |  |  |  | 8 | 8 | [18 empty] | 8 | 8 | 9 |  |  | 8 | 8 | 8 | 0 |  | 8
4 | 5 |  |  | 10 |  |  | 10 |  |  |  |  | 10 |  |  |  | 10 | 10 | [18 empty] | 10 | 9 | 10 |  |  | 10 | 10 | 10 | 0 |  | 10
4 | 6 |  |  | 10 |  |  | 10 |  |  |  |  | 10 |  |  |  | 10 | 10 | [18 empty] | 10 | 9 | 10 |  |  | 10 | 10 | 10 | 0 |  | 10
4 | 7 |  |  | 10 |  |  | 10 |  |  |  |  | 10 |  |  |  | 10 | 10 | [18 empty] | 10 | 10 | 10 |  |  | 10 | 10 | 10 | 0 |  | 10
4 | 8 |  |  | 10 |  |  | 10 |  |  |  |  | 10 |  |  |  | 10 | 10 | [18 empty] | 10 | 10 | 10 |  |  | 10 | 10 | 10 | 0 |  | 10
4 | 9 |  |  | 10 |  |  | 10 |  |  |  |  | 10 |  |  |  | 10 | 10 | [18 empty] | 10 | 10 | 10 |  |  | 10 | 10 | 10 | 0 |  | 10
4 | 10 |  |  | 10 |  |  | 10 |  |  |  |  | 10 |  |  |  | 10 | 10 | [18 empty] | 10 | 10 | 10 |  |  | 10 | 10 | 10 | 0 |  | 10
| Total Rust |  |  | 9.662 |  |  | 9.469 |  |  |  |  | 9.662 |  |  |  | 9.662 | 9.469 | [18 empty] | 9.662 | 9.417 | 9.831 |  |  | 9.469 | 9.662 | 9.5848 | 0.1057105 |  | 9.662 | 9.26
0.12
5 | 1 |  |  | 9 |  |  | 9 |  |  |  |  | 9 |  |  |  | 9 | 9 | [18 empty] | 8 | 8 | 10 |  |  | 9 | 9 | 9 | 0 | 101107 | 8 | 123-2
5 | 2 |  |  | 5 |  |  | 5 |  |  |  |  | 5 |  |  |  | 5 | 8 | [18 empty] | 5 | 8 | 9 |  |  | 5 | 8 | 5.6 | 1.341641 | EG | 5
5 | 3 |  |  | 8 |  |  | 8 |  |  |  |  | 5 |  |  |  | 8 | 8 | [18 empty] | 5 | 5 | 10 |  |  | 5 | 8 | 7.4 | 1.341641 |  | 5
5 | 4 |  |  | 8 |  |  | 9 |  |  |  |  | 8 |  |  |  | 8 | 8 | [18 empty] | 8 | 9 | 9 |  |  | 8 | 9 | 8.2 | 0.4472136 |  | 8
5 | 5 |  |  | 8 |  |  | 9 |  |  |  |  | 9 |  |  |  | 8 | 8 | [18 empty] | 8 | 8 | 9 |  |  | 8 | 9 | 8.4 | 0.5477226 |  | 8
5 | 6 |  |  | 8 |  |  | 8 |  |  |  |  | 8 |  |  |  | 8 | 8 | [18 empty] | 8 | 8 | 8 |  |  | 8 | 8 | 8 | 0 |  | 8
5 | 7 |  |  | 8 |  |  | 8 |  |  |  |  | 8 |  |  |  | 8 | 8 | [18 empty] | 10 | 10 | 9 |  |  | 8 | 8 | 8 | 0 |  | 8
5 | 8 |  |  | 10 |  |  | 8 |  |  |  |  | 10 |  |  |  | 10 | 9 | [18 empty] | 10 | 9 | 9 |  |  | 8 | 10 | 9.4 | 0.8944272 |  | 9
5 | 9 |  |  | 8 |  |  | 8 |  |  |  |  | 8 |  |  |  | 8 | 8 | [18 empty] | 8 | 8 | 10 |  |  | 8 | 8 | 8 | 0 |  | 8
5 | 10 |  |  | 8 |  |  | 8 |  |  |  |  | 8 |  |  |  | 8 | 8 | [18 empty] | 8 | 8 | 9 |  |  | 8 | 8 | 8 | 0 |  | 8
| Total Rust |  |  | 7.674 |  |  | 7.756 |  |  |  |  | 7.471 |  |  |  | 7.674 | 8.17 | [18 empty] | 7.407 | 8.072 | 9.173 |  |  | 7.471 | 8.17 | 7.749 | 0.2577906 |  | 7.222 | 8.05
0.43

## L-37 Pinion
ASTM Gear Calibration Workshop
Southwest Research Institute, San Antonio, TX, January 17-19, 2017
L-37 PINION GEARS
|  | Yanchar | Rose | Sanchez, A | Radonich | Adams | Rodriguez | Kozlowski | Lopez |  | Stocks | Foecking | Barrera |  | Lonsway | Aguirre | Trevino | Kozak | Kraemer | Potocar | [14 empty] | Lind | DeCapite | Dominguez | Sattler | [6 empty] | RCMS | RCMS | RCMS
SET # | DISTRESS | 4 | 7 | 10 | 11 | 16 | 22 | 25 | 27 | 28 | 29 | 30 | 34 | 35 | 36 | 37 | 38 | 39 | 40 | 41 | 42 | 43 | 44 | 45 | 46 | 47 | 48 | 49 | 50 | 51 | 52 | 53 | 54 | 55 | 55 | 56 | 58 | 59 | 60 | 61 | MIN | MAX | AVG | Std Dev | Pinion # | Mean | STD | n
1C | Ridging |  | 9 | 9 |  |  | 9 |  | 9 |  |  | 9 |  |  |  | 9 | 9 | 9 | [17 empty] | 9 | 9 |  |  |  | 9 | 9 | 9 | 0 | 7 | 9 | 0.24 | 36
1C | Rippling |  | 9 | 8 |  |  | 8 |  | 9 |  |  | 10 |  |  |  | 7 | 9 | 9 | [17 empty] | 10 | 9 |  |  |  | 7 | 10 | 8.625 | 0.9161254 |  | 8.8 | 0.62
1C | Wear |  | 6 | 6 |  |  | 8 |  | 6 |  |  | 7 |  |  |  | 6 | 7 | 6 | [17 empty] | 8 | 6 |  |  |  | 6 | 8 | 6.5 | 0.7559289 |  | 6.4 | 0.6
1C | Spitting |  | 9.9 | 9.9 |  |  | 9.9 |  | 9.9 |  |  | 9.9 |  |  |  | 9.9 | 9.9 | 9.9 | [17 empty] | 9.9 | 9 |  |  |  | 9.9 | 9.9 | 9.9 | 0 |  | 9.89 | 0.023
2C | Ridging |  | 8 | 9 |  |  | 8 |  | 9 |  |  | 9 |  |  |  | 8 | 9 | 8 | [17 empty] | 8 | 7 |  |  |  | 8 | 9 | 8.5 | 0.5345225 | 39 | 8.7 | 0.46 | 38
2C | Rippling |  | 9 | 9 |  |  | 9 |  | 9 |  |  | 10 |  |  |  | 9 | 9 | 8 | [17 empty] | 9 | 8 |  |  |  | 8 | 10 | 9 | 0.5345225 |  | 9 | 0.37
2C | Wear |  | 6 | 6 |  |  | 7 |  | 7 |  |  | 6 |  |  |  | 6 | 7 | 6 | [17 empty] | 8 | 6 |  |  |  | 6 | 7 | 6.375 | 0.5175492 |  | 6.4 | 0.5
2C | Spitting |  | 9.9 | 9.9 |  |  | 9.9 |  | 9.9 |  |  | 9.9 |  |  |  | 9.9 | 10 | 9.9 | [17 empty] | 9.9 | 9.9 |  |  |  | 9.9 | 10 | 9.9125 | 0.03535534 |  | 9.9 | 0.01
3C | Ridging |  | 9 | 9 |  |  | 8 |  | 9 |  |  | 9 |  |  |  | 9 | 9 | 9 | [17 empty] | 9 | 8 |  |  |  | 8 | 9 | 8.875 | 0.3535534 | 54 | 8.7 | 0.59 | 33
3C | Rippling |  | 9 | 9 |  |  | 9 |  | 9 |  |  | 10 |  |  |  | 9 | 9 | 9 | [17 empty] | 10 | 7 |  |  |  | 9 | 10 | 9.125 | 0.3535534 |  | 9.2 | 0.46
3C | Wear |  | 7 | 6 |  |  | 7 |  | 7 |  |  | 7 |  |  |  | 7 | 8 | 7 | [17 empty] | 9 | 7 |  |  |  | 6 | 8 | 7 | 0.5345225 |  | 6.7 | 0.68
3C | Spitting |  | 9.9 | 9.9 |  |  | 9.9 |  | 9.9 |  |  | 9.9 |  |  |  | 9.9 | 10 | 9.9 | [17 empty] | 9.9 | 9.9 |  |  |  | 9.9 | 10 | 9.9125 | 0.03535534 |  | 9.9 | 0.17
4C | Ridging |  | 7 | 8 |  |  | 7 |  | 8 |  |  | 8 |  |  |  | 7 | 8 | 7 | [17 empty] | 8 | 7 |  |  |  | 7 | 8 | 7.5 | 0.5345225 | 3 | 8.3 | 0.59 | 34
4C | Rippling |  | 7 | 6 |  |  | 6 |  | 7 |  |  | 7 |  |  |  | 7 | 8 | 7 | [17 empty] | 6 | 7 |  |  |  | 6 | 8 | 6.875 | 0.6408699 |  | 6.9 | 0.6
4C | Wear |  | 6 | 6 |  |  | 6 |  | 6 |  |  | 6 |  |  |  | 6 | 6 | 6 | [17 empty] | 6 | 6 |  |  |  | 6 | 6 | 6 | 0 |  | 6 | 0.17
4C | Spitting |  | 9.9 | 9.9 |  |  | 9.9 |  | 9.9 |  |  | 9.9 |  |  |  | 9.9 | 9.9 | 9.9 | [17 empty] | 9.9 | 9.9 |  |  |  | 9.9 | 9.9 | 9.9 | 0 |  | 9.88 | 0.041
5 | Ridging |  | 9 | 9 |  |  | 9 |  | 9 |  |  | 9 |  |  |  | 9 | 9 | 8 | [17 empty] | 9 | 8 | 9 |  |  | 8 | 9 | 8.875 | 0.3535534 | 33 | 9.1 | 0.39 | 40
5 | Rippling |  | 9 | 9 |  |  | 9 |  | 9 |  |  | 9 |  |  |  | 9 | 9 | 9 | [17 empty] | 9 | 8 | 8 |  |  | 9 | 9 | 9 | 0 |  | 9.1 | 0.39
5 | Wear |  | 6 | 6 |  |  | 5 |  | 6 |  |  | 6 |  |  |  | 6 | 6 | 6 | [17 empty] | 6 | 6 | 7 |  |  | 5 | 6 | 5.875 | 0.3535534 |  | 6 | 0.42
5 | Spitting |  | 3 | 2 |  |  | 2 |  | 3 |  |  | 2 |  |  |  | 2 | 2 | 2 | [17 empty] | 2 | 2 | 2 |  |  | 2 | 3 | 2.25 | 0.46291 |  | 2.3 | 0.55
6 | Ridging |  | 9 | 9 |  |  | 9 |  | 9 |  |  | 9 |  |  |  | 9 | 9 | 9 | [17 empty] | 8 | 7 | 9 |  |  | 9 | 9 | 9 | 0 | 30 | 9.2 | 0.38 | 35
6 | Rippling |  | 5 | 5 |  |  | 6 |  | 6 |  |  | 6 |  |  |  | 6 | 7 | 5 | [17 empty] | 5 | 6 | 5 |  |  | 5 | 7 | 5.75 | 0.7071068 |  | 4.5 | 0.61
6 | Wear |  | 6 | 6 |  |  | 6 |  | 6 |  |  | 6 |  |  |  | 6 | 6 | 6 | [17 empty] | 6 | 6 | 5 |  |  | 6 | 6 | 6 | 0 |  | 6 | 0.24
6 | Spitting |  | 9.9 | 9.9 |  |  | 9.9 |  | 9.9 |  |  | 9.9 |  |  |  | 9.9 | 9.9 | 9.9 | [17 empty] | 9.9 | 9.9 | 10 |  |  | 9.9 | 9.9 | 9.9 | 0 |  | 9.89 | 0.028
7 | Ridging |  | 8 | 8 |  |  | 8 |  | 9 |  |  | 9 |  |  |  | 9 | 9 | 8 | [17 empty] | 8 | 7 | 9 |  |  | 8 | 9 | 8.5 | 0.5345225 | 57 | 8.9 | 0.34 | 32
7 | Rippling |  | 9 | 8 |  |  | 8 |  | 9 |  |  | 9 |  |  |  | 9 | 9 | 9 | [17 empty] | 8 | 8 | 8 |  |  | 8 | 9 | 8.75 | 0.46291 |  | 8.6 | 0.62
7 | Wear |  | 6 | 6 |  |  | 6 |  | 6 |  |  | 6 |  |  |  | 6 | 6 | 6 | [17 empty] | 6 | 6 | 6 |  |  | 6 | 6 | 6 | 0 |  | 5.9 | 0.3
7 | Spitting |  | 9 | 9.6 |  |  | 9.7 |  | 9.8 |  |  | 9.6 |  |  |  | 9 | 9.7 | 9 | [17 empty] | 9.8 | 9.9 | 9 |  |  | 9 | 9.8 | 9.425 | 0.3575712 |  | 9.6 | 0.106
8 | Ridging |  | 7 | 8 |  |  | 8 |  | 8 |  |  | 8 |  |  |  | 8 | 8 | 7 | [17 empty] | 8 | 6 | 9 |  |  | 7 | 8 | 7.75 | 0.46291 | 8 | 7.7 | 0.63 | 33
8 | Rippling |  | 8 | 7 |  |  | 9 |  | 8 |  |  | 9 |  |  |  | 8 | 9 | 8 | [17 empty] | 7 | 8 | 5 |  |  | 7 | 9 | 8.25 | 0.7071068 |  | 7.8 | 0.71
8 | Wear |  | 7 | 7 |  |  | 7 |  | 7 |  |  | 7 |  |  |  | 7 | 7 | 7 | [17 empty] | 7 | 8 | 7 |  |  | 7 | 7 | 7 | 0 |  | 6.9 | 0.35
8 | Spitting |  | 9.9 | 9.9 |  |  | 9.9 |  | 9.9 |  |  | 9.9 |  |  |  | 9.9 | 9.9 | 9.9 | [17 empty] | 9.9 | 9.8 | 10 |  |  | 9.9 | 9.9 | 9.9 | 0 |  | 9.9 | 0.017
9 | Ridging |  | 9 | 9 |  |  | 9 |  | 9 |  |  | 9 |  |  |  | 9 | 9 | 9 | [17 empty] | 9 | 8 | 7 |  |  | 9 | 9 | 9 | 0 | 60 | 9.1 | 0.35 | 33
9 | Rippling |  | 9 | 9 |  |  | 9 |  | 9 |  |  | 9 |  |  |  | 9 | 9 | 9 | [17 empty] | 9 | 9 | 9 |  |  | 9 | 9 | 9 | 0 |  | 8.9 | 0.52
9 | Wear |  | 8 | 7 |  |  | 7 |  | 8 |  |  | 7 |  |  |  | 8 | 8 | 8 | [17 empty] | 7 | 7 | 8 |  |  | 7 | 8 | 7.625 | 0.5175492 |  | 7.8 | 0.42
9 | Spitting |  | 9.9 | 9.9 |  |  | 9.9 |  | 9.9 |  |  | 9.9 |  |  |  | 9.9 | 9.9 | 9.9 | [17 empty] | 9.9 | 9.8 | 10 |  |  | 9.9 | 9.9 | 9.9 | 0 |  | 9.9 | 0.017
10 | Ridging |  | 9 | 10 |  |  | 9 |  | 10 |  |  | 10 |  |  |  | 9 | 9 | 9 | [17 empty] | 9 | 9 | 10 |  |  | 9 | 10 | 9.375 | 0.5175492 | 26 | 9.6 | 0.5 | 38
10 | Rippling |  | 10 | 10 |  |  | 9 |  | 9 |  |  | 10 |  |  |  | 10 | 9 | 9 | [17 empty] | 7 | 7 | 9 |  |  | 9 | 10 | 9.5 | 0.5345225 |  | 9.4 | 0.54
10 | Wear |  | 8 | 8 |  |  | 8 |  | 9 |  |  | 9 |  |  |  | 8 | 8 | 8 | [17 empty] | 9 | 7 | 8 |  |  | 8 | 9 | 8.25 | 0.46291 |  | 8.3 | 0.5
10 | Spitting |  | 9.9 | 9.9 |  |  | 9.9 |  | 9.9 |  |  | 9.9 |  |  |  | 9.9 | 9.9 | 9.9 | [17 empty] | 9.9 | 9.9 | 9 |  |  | 9.9 | 9.9 | 9.9 | 0 |  | 9.92 | 0.039
11 | Ridging |  | 7 | 8 |  |  | 7 |  | 9 |  |  | 6 |  |  |  | 9 | 9 | 8 | [17 empty] | 7 | 7 | 8 |  |  | 6 | 9 | 7.875 | 1.125992 | 50 | 8.2 | 0.83 | 33
11 | Rippling |  | 9 | 9 |  |  | 9 |  | 9 |  |  | 9 |  |  |  | 10 | 9 | 9 | [17 empty] | 9 | 9 | 9 |  |  | 9 | 10 | 9.125 | 0.3535534 |  | 9.5 | 0.51
11 | Wear |  | 6 | 6 |  |  | 7 |  | 7 |  |  | 7 |  |  |  | 7 | 7 | 7 | [17 empty] | 6 | 7 | 9 |  |  | 6 | 7 | 6.75 | 0.46291 |  | 6.5 | 0.51
11 | Spitting |  | 9.9 | 9.9 |  |  | 9.9 |  | 9.9 |  |  | 9.9 |  |  |  | 9.9 | 9.9 | 9.9 | [17 empty] | 9.9 | 9.9 | 10 |  |  | 9.9 | 9.9 | 9.9 | 0 |  | 9.91 | 0.024
12 | Ridging |  | 9 | 9 |  |  | 9 |  | 10 |  |  | 9 |  |  |  | 9 | 9 | 9 | [17 empty] | 9 | 8 | 9 |  |  | 9 | 10 | 9.125 | 0.3535534 | 37 | 9.2 | 0.53 | 37
12 | Rippling |  | 9 | 8 |  |  | 9 |  | 9 |  |  | 9 |  |  |  | 9 | 9 | 9 | [17 empty] | 9 | 9 | 7 |  |  | 8 | 9 | 8.875 | 0.3535534 |  | 9.1 | 0.43
12 | Wear |  | 8 | 7 |  |  | 7 |  | 8 |  |  | 8 |  |  |  | 6 | 7 | 8 | [17 empty] | 8 | 7 | 6 |  |  | 6 | 8 | 7.375 | 0.7440238 |  | 7.7 | 0.58
12 | Spitting |  | 9.9 | 9.9 |  |  | 9.9 |  | 9.9 |  |  | 9.9 |  |  |  | 9.9 | 9.9 | 9.9 | [17 empty] | 9.9 | 9.9 | 10 |  |  | 9.9 | 9.9 | 9.9 | 0 |  | 9.91 | 0.023

## L-37 Ring
ASTM Gear Calibration Workshop
Southwest Research Institute, San Antonio, TX, January 17-19, 2017
L-37 RING GEARS
|  | Yanchar | Rose | Sanchez, A | Radonich | Adams | Rodriguez | Kozlowski | Lopez |  | Stocks | Foecking | Barrera |  | Lonsway | Aguirre | Trevino | Kozak | Kraemer | Potocar | [14 empty] | Lind | DeCapite | Dominguez | Sattler | [6 empty] | July 2016 workshop |  |  |  | January 2016 workshop |  |  |  | July 2015 workshop |  |  |  | January 2015 workshop |  |  |  | July 2014 workshop |  |  |  | January 2014 workshop |  |  |  | July 2013 workshop |  |  |  | January 2013 workshop
SET # | DISTRESS | 4 | 7 | 10 | 11 | 16 | 22 | 25 | 27 | 28 | 29 | 30 | 34 | 35 | 36 | 37 | 38 | 39 | 40 | 41 | 42 | 43 | 44 | 45 | 46 | 47 | 48 | 49 | 50 | 51 | 52 | 53 | 54 | 55 | 55 | 56 | 58 | 59 | 60 | 61 | MIN | MAX | AVG | Std Dev | MIN | MAX | AVG | Std Dev | MIN | MAX | AVG | Std Dev | MIN | MAX | AVG | Std Dev | MIN | MAX | AVG | Std Dev | MIN | MAX | AVG | Std Dev | MIN | MAX | AVG | Std Dev | MIN | MAX | AVG | Std Dev | MIN | MAX | AVG | Std Dev
1C | Ridging |  | 10 | 9 |  |  | 9 |  | 10 |  |  | 10 |  |  |  | 9 | 10 | 9 | [17 empty] | 10 | 9 |  |  |  | 9 | 10 | 9.5 | 0.5345225 | 9 | 10 | 9.2 | 0.4472136 | 9 | 10 | 9.571429 | 0.5345225 | 9 | 10 | 9.5 | 0.5773503 | 9 | 10 | 9.5 | 0.5345225 | 9 | 10 | 9.8 | 0.4472136 | 8 | 10 | 9.375 | 0.7440238 | 9 | 10 | 9.666667 | 0.5163978 | 8 | 10 | 9.666667 | 0.7071068
1C | Rippling |  | 10 | 9 |  |  | 9 |  | 10 |  |  | 10 |  |  |  | 9 | 9 | 8 | [17 empty] | 8 | 8 |  |  |  | 8 | 10 | 9.25 | 0.7071068 | 9 | 10 | 9.2 | 0.4472136 | 9 | 10 | 9.428571 | 0.5345225 | 9 | 10 | 9.25 | 0.5 | 9 | 10 | 9.5 | 0.5345225 | 9 | 10 | 9.4 | 0.5477226 | 7 | 10 | 9 | 0.9258201 | 8 | 10 | 9.333333 | 0.8164966 | 8 | 10 | 9.333333 | 0.7071068
1C | Wear |  | 8 | 7 |  |  | 8 |  | 8 |  |  | 9 |  |  |  | 8 | 7 | 7 | [17 empty] | 8 | 8 |  |  |  | 7 | 9 | 7.75 | 0.7071068 | 7 | 9 | 8.6 | 0.8944272 | 8 | 9 | 8.285714 | 0.48795 | 8 | 9 | 8.75 | 0.5 | 7 | 9 | 8.375 | 0.7440238 | 7 | 9 | 8 | 1 | 8 | 9 | 8.5 | 0.5345225 | 7 | 9 | 8.333333 | 0.8164966 | 7 | 9 | 8.333333 | 0.7071068
1C | Spitting |  | 10 | 9.9 |  |  | 9.9 |  | 9.9 |  |  | 9.9 |  |  |  | 9.9 | 9.9 | 9.9 | [17 empty] | 9.9 | 9.9 |  |  |  | 9.9 | 10 | 9.9125 | 0.03535534 | 9.9 | 9.9 | 9.9 | 0 | 9.9 | 10 | 9.928571 | 0.048795 | 9.9 | 9.9 | 9.9 | 0 | 9.9 | 9.9 | 9.9 | 0 | 9.9 | 9.9 | 9.9 | 0 | 9.9 | 10 | 9.9125 | 0.03535534 | 9.9 | 10 | 9.916667 | 0.04082483 | 9.7 | 10 | 9.9 | 0.08660254
2C | Ridging |  | 6 | 8 |  |  | 8 |  | 8 |  |  | 8 |  |  |  | 7 | 8 | 6 | [17 empty] | 8 | 6 |  |  |  | 6 | 8 | 7.375 | 0.9161254 | 8 | 9 | 8.2 | 0.4472136 | 6 | 10 | 7.714286 | 1.253566 | 7 | 8 | 7.25 | 0.5 | 6 | 9 | 7.375 | 0.9161254 | 7 | 8 | 7.2 | 0.4472136 | 7 | 9 | 8 | 0.7559289 | 7 | 8 | 7.333333 | 0.5163978 | 7 | 8 | 7.777778 | 0.4409586
2C | Rippling |  | 9 | 9 |  |  | 9 |  | 9 |  |  | 10 |  |  |  | 9 | 9 | 7 | [17 empty] | 9 | 8 |  |  |  | 7 | 10 | 8.875 | 0.834523 | 9 | 10 | 9.2 | 0.4472136 | 9 | 10 | 9.285714 | 0.48795 | 9 | 10 | 9.5 | 0.5773503 | 9 | 10 | 9.25 | 0.46291 | 9 | 10 | 9.2 | 0.4472136 | 9 | 10 | 9.125 | 0.3535534 | 8 | 10 | 9.5 | 0.83666 | 7 | 10 | 9 | 1
2C | Wear |  | 7 | 7 |  |  | 7 |  | 7 |  |  | 8 |  |  |  | 7 | 7 | 6 | [17 empty] | 7 | 7 |  |  |  | 6 | 8 | 7 | 0.5345225 | 6 | 8 | 7.2 | 0.83666 | 6 | 7 | 6.714286 | 0.48795 | 6 | 7 | 6.75 | 0.5 | 6 | 8 | 7 | 0.5345225 | 6 | 7 | 6.8 | 0.4472136 | 6 | 9 | 7.375 | 0.9161254 | 7 | 8 | 7.166667 | 0.4082483 | 6 | 8 | 7.222222 | 0.6666667
2C | Spitting |  | 9.9 | 9.9 |  |  | 9.9 |  | 9.9 |  |  | 9.9 |  |  |  | 9.9 | 9.9 | 9.9 | [17 empty] | 9.8 | 9.9 |  |  |  | 9.9 | 9.9 | 9.9 | 0 | 9.9 | 9.9 | 9.9 | 0 | 9.9 | 10 | 9.928571 | 0.048795 | 9.9 | 9.9 | 9.9 | 0 | 9.9 | 9.9 | 9.9 | 0 | 9.8 | 9.9 | 9.88 | 0.04472136 | 9.9 | 9.9 | 9.9 | 0 | 9.8 | 9.9 | 9.883333 | 0.04082483 | 9.9 | 9.9 | 9.9 | 0
3C | Ridging |  | 9 | 9 |  |  | 10 |  | 10 |  |  | 10 |  |  |  | 10 | 10 | 9 | [17 empty] | 10 | 9 |  |  |  | 9 | 10 | 9.625 | 0.5175492 | 9 | 10 | 9.4 | 0.5477226 | 9 | 10 | 9.714286 | 0.48795 | 9 | 10 | 9.75 | 0.5 | 9 | 10 | 9.875 | 0.3535534 | 10 | 10 | 10 | 0 | 9 | 10 | 9.75 | 0.46291 | 9 | 10 | 9.833333 | 0.4082483 | 8 | 10 | 9.777778 | 0.6666667
3C | Rippling |  | 10 | 9 |  |  | 10 |  | 10 |  |  | 10 |  |  |  | 9 | 9 | 8 | [17 empty] | 9 | 8 |  |  |  | 8 | 10 | 9.375 | 0.7440238 | 8 | 10 | 9 | 0.7071068 | 9 | 10 | 9.571429 | 0.5345225 | 9 | 10 | 9.5 | 0.5773503 | 8 | 10 | 9.375 | 0.7440238 | 9 | 10 | 9.6 | 0.5477226 | 9 | 10 | 9.375 | 0.5175492 | 9 | 10 | 9.5 | 0.5477226 | 9 | 10 | 9.444444 | 0.5270463
3C | Wear |  | 7 | 7 |  |  | 8 |  | 7 |  |  | 9 |  |  |  | 8 | 8 | 7 | [17 empty] | 9 | 8 |  |  |  | 7 | 9 | 7.625 | 0.7440238 | 7 | 9 | 8.6 | 0.8944272 | 7 | 9 | 7.714286 | 0.7559289 | 7 | 9 | 8.25 | 0.9574271 | 7 | 9 | 8.125 | 0.834523 | 7 | 9 | 7.8 | 1.095445 | 7 | 9 | 8.25 | 0.7071068 | 7 | 9 | 8.333333 | 0.8164966 | 7 | 9 | 8 | 0.5
3C | Spitting |  | 10 | 9.9 |  |  | 9.9 |  | 9.9 |  |  | 9.9 |  |  |  | 9.9 | 10 | 9.9 | [17 empty] | 9.9 | 9.9 |  |  |  | 9.9 | 10 | 9.925 | 0.046291 | 9.9 | 9.9 | 9.9 | 0 | 9.9 | 10 | 9.914286 | 0.03779645 | 9.9 | 9.9 | 9.9 | 0 | 9.9 | 9.9 | 9.9 | 0 | 9.9 | 9.9 | 9.9 | 0 | 9.9 | 10 | 9.9125 | 0.03535534 | 9.9 | 10 | 9.916667 | 0.04082483 | 9.8 | 10 | 9.9 | 0.05
4C | Ridging |  | 4 | 4 |  |  | 4 |  | 6 |  |  | 5 |  |  |  | 4 | 5 | 5 | [17 empty] | 4 | 4 |  |  |  | 4 | 6 | 4.625 | 0.7440238 | 4 | 5 | 4.4 | 0.5477226 | 4 | 5 | 4.571429 | 0.5345225 | 4 | 6 | 5 | 0.8164966 | 4 | 5 | 4.5 | 0.5345225 | 4 | 5 | 4.4 | 0.5477226 | 4 | 8 | 5.25 | 1.38873 | 5 | 5 | 5 | 0 | 4 | 5 | 4.555556 | 0.5270463
4C | Rippling |  | 5 | 10 |  |  | 10 |  | 9 |  |  | 10 |  |  |  | 9 | 9 | 6 | [17 empty] | 9 | 9 |  |  |  | 5 | 10 | 8.5 | 1.927248 | 9 | 10 | 9.2 | 0.4472136 | 9 | 10 | 9.285714 | 0.48795 | 9 | 10 | 9.5 | 0.5773503 | 9 | 10 | 9.5 | 0.5345225 | 9 | 10 | 9.4 | 0.5477226 | 8 | 10 | 8.875 | 0.6408699 | 9 | 10 | 9.333333 | 0.5163978 | 7 | 10 | 9.111111 | 1.054093
4C | Wear |  | 5 | 6 |  |  | 6 |  | 6 |  |  | 6 |  |  |  | 6 | 6 | 6 | [17 empty] | 5 | 5 |  |  |  | 5 | 6 | 5.875 | 0.3535534 | 6 | 7 | 6.2 | 0.4472136 | 5 | 6 | 5.571429 | 0.5345225 | 5 | 6 | 5.75 | 0.5 | 5 | 7 | 6.125 | 0.6408699 | 5 | 6 | 5.8 | 0.4472136 | 5 | 6 | 5.875 | 0.3535534 | 4 | 6 | 5.333333 | 0.8164966 | 5 | 7 | 5.555556 | 0.7264832
4C | Spitting |  | 9.9 | 9.9 |  |  | 9.9 |  | 9.8 |  |  | 9.8 |  |  |  | 9.9 | 9.9 | 9.8 | [17 empty] | 9.8 | 9 |  |  |  | 9.8 | 9.9 | 9.8625 | 0.05175492 | 9.7 | 9.9 | 9.78 | 0.083666 | 9.8 | 10 | 9.857143 | 0.07867958 | 9.4 | 9.9 | 9.7 | 0.2160247 | 9.7 | 9.9 | 9.825 | 0.07071068 | 9.7 | 9.9 | 9.78 | 0.083666 | 9.5 | 9.9 | 9.75 | 0.1414214 | 9.7 | 9.9 | 9.816667 | 0.07527727 | 9.6 | 9.9 | 9.766667 | 0.08660254
5 | Ridging |  | 10 | 9 |  |  | 9 |  | 10 |  |  | 10 |  |  |  | 10 | 10 | 9 | [17 empty] | 10 | 9 | 8 |  |  | 9 | 10 | 9.625 | 0.5175492 | 9 | 10 | 9.2 | 0.4472136 | 9 | 10 | 9.428571 | 0.5345225 | 9 | 9 | 9 | 0 | 9 | 10 | 9.875 | 0.3535534 | 9 | 10 | 9.4 | 0.5477226 | 9 | 10 | 9.625 | 0.5175492 | 9 | 10 | 9.833333 | 0.4082483 | 8 | 10 | 9.666667 | 0.7071068
5 | Rippling |  | 10 | 9 |  |  | 9 |  | 9 |  |  | 10 |  |  |  | 9 | 9 | 9 | [17 empty] | 8 | 9 | 7 |  |  | 9 | 10 | 9.25 | 0.46291 | 7 | 10 | 8.8 | 1.095445 | 8 | 10 | 9.285714 | 0.7559289 | 9 | 9 | 9 | 0 | 9 | 10 | 9.5 | 0.5345225 | 9 | 10 | 9.4 | 0.5477226 | 9 | 10 | 9.125 | 0.3535534 | 9 | 10 | 9.5 | 0.5477226 | 8 | 10 | 9 | 0.7071068
5 | Wear |  | 7 | 7 |  |  | 8 |  | 8 |  |  | 9 |  |  |  | 8 | 8 | 8 | [17 empty] | 9 | 7 | 6 |  |  | 7 | 9 | 7.875 | 0.6408699 | 7 | 9 | 7.8 | 0.83666 | 7 | 9 | 8 | 0.8164966 | 7 | 8 | 7.75 | 0.5 | 7 | 9 | 8 | 0.5345225 | 7 | 9 | 7.8 | 0.83666 | 7 | 9 | 8.375 | 0.9161254 | 8 | 9 | 8.5 | 0.5477226 | 7 | 9 | 7.888889 | 0.6009252
5 | Spitting |  | 10 | 9.9 |  |  | 9.9 |  | 9.9 |  |  | 9.9 |  |  |  | 9.9 | 9.9 | 9.9 | [17 empty] | 9.9 | 9.9 | 10 |  |  | 9.9 | 10 | 9.9125 | 0.03535534 | 9.9 | 9.9 | 9.9 | 0 | 9.9 | 10 | 9.914286 | 0.03779645 | 9.9 | 9.9 | 9.9 | 0 | 9.9 | 9.9 | 9.9 | 0 | 9.9 | 9.9 | 9.9 | 0 | 9.9 | 10 | 9.9125 | 0.03535534 | 9.9 | 9.9 | 9.9 | 0 | 9.9 | 10 | 9.911111 | 0.03333333
6 | Ridging |  | 10 | 9 |  |  | 9 |  | 10 |  |  | 10 |  |  |  | 9 | 9 | 9 | [17 empty] | 9 | 8 | 7 |  |  | 9 | 10 | 9.375 | 0.5175492 | 9 | 10 | 9.2 | 0.4472136 | 9 | 10 | 9.142857 | 0.3779645 | 9 | 9 | 9 | 0 | 9 | 10 | 9.5 | 0.5345225 | 9 | 10 | 9.2 | 0.4472136 | 9 | 10 | 9.125 | 0.3535534 | 9 | 10 | 9.5 | 0.5477226 | 8 | 10 | 9.222222 | 0.6666667
6 | Rippling |  | 9 | 10 |  |  | 9 |  | 10 |  |  | 10 |  |  |  | 10 | 10 | 9 | [17 empty] | 9 | 9 | 7 |  |  | 9 | 10 | 9.625 | 0.5175492 | 9 | 10 | 9.4 | 0.5477226 | 9 | 10 | 9.571429 | 0.5345225 | 9 | 9 | 9 | 0 | 9 | 10 | 9.875 | 0.3535534 | 9 | 10 | 9.6 | 0.5477226 | 9 | 10 | 9.5 | 0.5345225 | 9 | 10 | 9.833333 | 0.4082483 | 8 | 10 | 9.333333 | 0.7071068
6 | Wear |  | 7 | 8 |  |  | 7 |  | 7 |  |  | 9 |  |  |  | 8 | 7 | 9 | [17 empty] | 9 | 7 | 6 |  |  | 7 | 9 | 7.75 | 0.8864053 | 7 | 9 | 8.4 | 0.8944272 | 7 | 9 | 8.142857 | 0.6900656 | 8 | 9 | 8.75 | 0.5 | 8 | 9 | 8.375 | 0.5175492 | 7 | 9 | 8 | 0.7071068 | 7 | 9 | 8.375 | 0.9161254 | 7 | 9 | 8.5 | 0.83666 | 7 | 9 | 8 | 0.5
6 | Spitting |  | 10 | 9.9 |  |  | 9.9 |  | 9.9 |  |  | 9.9 |  |  |  | 9.9 | 9.9 | 9.9 | [17 empty] | 9.9 | 9.9 | 9.9 |  |  | 9.9 | 10 | 9.9125 | 0.03535534 | 9.9 | 9.9 | 9.9 | 0 | 9.9 | 10 | 9.914286 | 0.03779645 | 9.9 | 9.9 | 9.9 | 0 | 9.9 | 9.9 | 9.9 | 0 | 9.9 | 9.9 | 9.9 | 0 | 9.9 | 10 | 9.9125 | 0.03535534 | 9.9 | 9.9 | 9.9 | 0 | 9.9 | 10 | 9.911111 | 0.03333333
7 | Ridging |  | 10 | 9 |  |  | 9 |  | 10 |  |  | 10 |  |  |  | 10 | 10 | 9 | [17 empty] | 10 | 9 | 10 |  |  | 9 | 10 | 9.625 | 0.5175492 | 9 | 10 | 9.2 | 0.4472136 | 9 | 10 | 9.857143 | 0.3779645 | 9 | 10 | 9.5 | 0.5773503 | 9 | 10 | 9.75 | 0.46291 | 9 | 10 | 9.8 | 0.4472136 | 9 | 10 | 9.625 | 0.5175492 | 10 | 10 | 10 | 0 | 8 | 10 | 9.777778 | 0.6666667
7 | Rippling |  | 10 | 10 |  |  | 9 |  | 9 |  |  | 10 |  |  |  | 10 | 9 | 9 | [17 empty] | 7 | 7 | 8 |  |  | 9 | 10 | 9.5 | 0.5345225 | 8 | 9 | 8.8 | 0.4472136 | 8 | 10 | 9.142857 | 0.6900656 | 9 | 10 | 9.25 | 0.5 | 9 | 10 | 9.5 | 0.5345225 | 9 | 10 | 9.8 | 0.4472136 | 8 | 10 | 9 | 0.7559289 | 9 | 10 | 9.666667 | 0.5163978 | 8 | 10 | 9.111111 | 0.9279607
7 | Wear |  | 7 | 7 |  |  | 7 |  | 7 |  |  | 8 |  |  |  | 7 | 7 | 8 | [17 empty] | 8 | 7 | 9 |  |  | 7 | 8 | 7.25 | 0.46291 | 7 | 9 | 7.8 | 0.83666 | 7 | 8 | 7.142857 | 0.3779645 | 7 | 8 | 7.5 | 0.5773503 | 7 | 8 | 7.375 | 0.5175492 | 7 | 8 | 7.6 | 0.5477226 | 7 | 9 | 7.625 | 0.9161254 | 7 | 8 | 7.5 | 0.5477226 | 7 | 8 | 7.666667 | 0.5
7 | Spitting |  | 10 | 9.9 |  |  | 9.9 |  | 9.9 |  |  | 9.9 |  |  |  | 9.9 | 9.9 | 9.9 | [17 empty] | 9.9 | 9.8 | 9.9 |  |  | 9.9 | 10 | 9.9125 | 0.03535534 | 9.9 | 9.9 | 9.9 | 0 | 9.9 | 10 | 9.914286 | 0.03779645 | 9.9 | 9.9 | 9.9 | 0 | 9.9 | 9.9 | 9.9 | 0 | 9.9 | 9.9 | 9.9 | 0 | 9.9 | 10 | 9.9125 | 0.03535534 | 9.9 | 9.9 | 9.9 | 0 | 9.9 | 10 | 9.911111 | 0.03333333
8 | Ridging |  | 5 | 5 |  |  | 5 |  | 5 |  |  | 5 |  |  |  | 4 | 5 | 5 | [17 empty] | 4 | 5 | 4 |  |  | 4 | 5 | 4.875 | 0.3535534 | 4 | 5 | 4.6 | 0.5477226 | 4 | 7 | 5 | 1.154701 | 5 | 6 | 5.5 | 0.5773503 | 4 | 6 | 4.5 | 0.7559289 | 4 | 6 | 4.4 | 0.8944272 | 5 | 6 | 5.125 | 0.3535534 | 4 | 6 | 5 | 0.6324555 | 4 | 7 | 5.222222 | 0.8333333
8 | Rippling |  | 6 | 9 |  |  | 9 |  | 7 |  |  | 10 |  |  |  | 9 | 9 | 9 | [17 empty] | 9 | 3 | 8 |  |  | 6 | 10 | 8.5 | 1.309307 | 8 | 10 | 9 | 0.7071068 | 8 | 10 | 8.857143 | 0.6900656 | 8 | 9 | 8.5 | 0.5773503 | 8 | 10 | 9.25 | 0.8864053 | 9 | 10 | 9.2 | 0.4472136 | 8 | 9 | 8.5 | 0.5345225 | 8 | 10 | 9 | 0.6324555 | 7 | 10 | 8.666667 | 1
8 | Wear |  | 5 | 5 |  |  | 6 |  | 6 |  |  | 6 |  |  |  | 6 | 6 | 6 | [17 empty] | 6 | 7 | 7 |  |  | 5 | 6 | 5.75 | 0.46291 | 5 | 6 | 5.8 | 0.4472136 | 5 | 7 | 6 | 0.5773503 | 5 | 7 | 6 | 0.8164966 | 4 | 6 | 5.625 | 0.7440238 | 5 | 6 | 5.8 | 0.4472136 | 6 | 6 | 6 | 0 | 5 | 6 | 5.666667 | 0.5163978 | 5 | 7 | 6.333333 | 0.7071068
8 | Spitting |  | 9.8 | 9.9 |  |  | 9.9 |  | 9.8 |  |  | 9.8 |  |  |  | 9.8 | 9.9 | 9.9 | [17 empty] | 9.8 | 9.8 | 9.7 |  |  | 9.8 | 9.9 | 9.85 | 0.05345225 | 9.6 | 9.9 | 9.76 | 0.1140175 | 9.8 | 9.9 | 9.842857 | 0.05345225 | 9.5 | 9.9 | 9.7 | 0.1825742 | 9.7 | 9.9 | 9.8125 | 0.09910312 | 9.7 | 9.9 | 9.84 | 0.08944272 | 8 | 9.9 | 9.5625 | 0.6390562 | 9.5 | 9.9 | 9.8 | 0.1549193 | 9.5 | 9.9 | 9.811111 | 0.1269296
9 | Ridging |  | 7 | 8 |  |  | 9 |  | 8 |  |  | 7 |  |  |  | 8 | 7 | 7 | [17 empty] | 8 | 6 | 7 |  |  | 7 | 9 | 7.625 | 0.7440238 | 7 | 8 | 7.6 | 0.5477226 | 7 | 8 | 7.714286 | 0.48795 | 7 | 8 | 7.5 | 0.5773503 | 7 | 9 | 7.875 | 0.6408699 | 6 | 8 | 7 | 0.7071068 | 7 | 8 | 7.875 | 0.3535534 | 7 | 8 | 7.5 | 0.5477226 | 7 | 8 | 7.555556 | 0.5270463
9 | Rippling |  | 8 | 10 |  |  | 9 |  | 9 |  |  | 9 |  |  |  | 10 | 9 | 8 | [17 empty] | 8 | 9 | 8 |  |  | 8 | 10 | 9 | 0.7559289 | 9 | 10 | 9.4 | 0.5477226 | 9 | 10 | 9.285714 | 0.48795 | 9 | 9 | 9 | 0 | 9 | 10 | 9.75 | 0.46291 | 9 | 10 | 9.2 | 0.4472136 | 9 | 10 | 9.25 | 0.46291 | 9 | 10 | 9.166667 | 0.4082483 | 8 | 10 | 9.222222 | 0.6666667
9 | Wear |  | 7 | 7 |  |  | 7 |  | 7 |  |  | 7 |  |  |  | 7 | 7 | 8 | [17 empty] | 8 | 7 | 9 |  |  | 7 | 8 | 7.125 | 0.3535534 | 7 | 7 | 7 | 0 | 7 | 7 | 7 | 0 | 7 | 7 | 7 | 0 | 7 | 8 | 7.125 | 0.3535534 | 7 | 7 | 7 | 0 | 6 | 9 | 7.25 | 0.8864053 | 6 | 7 | 6.833333 | 0.4082483 | 7 | 8 | 7.222222 | 0.4409586
9 | Spitting |  | 9.9 | 9.9 |  |  | 9.9 |  | 9.9 |  |  | 9.9 |  |  |  | 9.9 | 9.9 | 9.9 | [17 empty] | 9.9 | 9.9 | 9.9 |  |  | 9.9 | 9.9 | 9.9 | 0 | 9.9 | 9.9 | 9.9 | 0 | 9.9 | 10 | 9.914286 | 0.03779645 | 9.9 | 9.9 | 9.9 | 0 | 9.9 | 9.9 | 9.9 | 0 | 9.9 | 9.9 | 9.9 | 0 | 9.9 | 10 | 9.9125 | 0.03535534 | 9.9 | 10 | 9.916667 | 0.04082483 | 9.9 | 9.9 | 9.9 | 0
10 | Ridging |  | 4 | 5 |  |  | 6 |  | 5 |  |  | 4 |  |  |  | 5 | 5 | 4 | [17 empty] | 5 | 5 | 5 |  |  | 4 | 6 | 4.75 | 0.7071068 | 4 | 5 | 4.6 | 0.5477226 | 4 | 7 | 4.857143 | 1.069045 | 4 | 7 | 5.5 | 1.290994 | 4 | 6 | 4.625 | 0.7440238 | 4 | 5 | 4.4 | 0.5477226 | 5 | 7 | 5.375 | 0.7440238 | 3 | 6 | 4.833333 | 0.9831921 | 4 | 7 | 5 | 1
10 | Rippling |  | 7 | 9 |  |  | 9 |  | 8 |  |  | 9 |  |  |  | 9 | 9 | 9 | [17 empty] | 8 | 6 | 9 |  |  | 7 | 9 | 8.625 | 0.7440238 | 7 | 10 | 8.8 | 1.095445 | 7 | 9 | 8.428571 | 0.7867958 | 8 | 9 | 8.5 | 0.5773503 | 8 | 10 | 9 | 0.5345225 | 8 | 9 | 8.8 | 0.4472136 | 7 | 9 | 8.375 | 0.7440238 | 6 | 9 | 8.333333 | 1.21106 | 6 | 10 | 8.111111 | 1.364225
10 | Wear |  | 4 | 5 |  |  | 6 |  | 6 |  |  | 6 |  |  |  | 7 | 6 | 6 | [17 empty] | 6 | 6 | 8 |  |  | 4 | 7 | 5.75 | 0.8864053 | 5 | 6 | 5.8 | 0.4472136 | 5 | 7 | 6 | 0.5773503 | 4 | 7 | 5.75 | 1.258306 | 5 | 6 | 5.75 | 0.46291 | 5 | 7 | 6 | 0.7071068 | 5 | 7 | 6 | 0.5345225 | 5 | 6 | 5.5 | 0.5477226 | 5 | 7 | 6 | 0.7071068
10 | Spitting |  | 9.9 | 9.9 |  |  | 9.9 |  | 9.9 |  |  | 9.9 |  |  |  | 9.9 | 9.9 | 9.9 | [17 empty] | 9.8 | 9.8 | 9.9 |  |  | 9.9 | 9.9 | 9.9 | 0 | 9.6 | 9.9 | 9.8 | 0.1414214 | 9.7 | 9.9 | 9.842857 | 0.07867958 | 9.8 | 9.9 | 9.875 | 0.05 | 9.5 | 9.9 | 9.8125 | 0.1356203 | 9.8 | 9.9 | 9.86 | 0.05477226 | 8 | 9.9 | 9.6375 | 0.6631903 | 9.8 | 9.9 | 9.866667 | 0.05163978 | 9.8 | 9.9 | 9.844444 | 0.05270463
11 | Ridging |  | 10 | 10 |  |  | 9 |  | 10 |  |  | 10 |  |  |  | 9 | 10 | 9 | [17 empty] | 10 | 10 | 9 |  |  | 9 | 10 | 9.625 | 0.5175492 | 9 | 10 | 9.2 | 0.4472136 | 9 | 10 | 9.285714 | 0.48795 | 9 | 10 | 9.25 | 0.5 | 9 | 10 | 9.625 | 0.5175492 | 8 | 10 | 9.2 | 0.83666 | 9 | 10 | 9.375 | 0.5175492 | 9 | 10 | 9.833333 | 0.4082483 | 8 | 10 | 9.444444 | 0.7264832
11 | Rippling |  | 10 | 9 |  |  | 9 |  | 9 |  |  | 10 |  |  |  | 10 | 9 | 9 | [17 empty] | 9 | 8 | 8 |  |  | 9 | 10 | 9.375 | 0.5175492 | 9 | 10 | 9.4 | 0.5477226 | 7 | 10 | 9.142857 | 1.069045 | 9 | 9 | 9 | 0 | 9 | 10 | 9.5 | 0.5345225 | 9 | 10 | 9.4 | 0.5477226 | 8 | 10 | 8.875 | 0.6408699 | 9 | 10 | 9.5 | 0.5477226 | 8 | 10 | 9.111111 | 0.781736
11 | Wear |  | 7 | 8 |  |  | 7 |  | 8 |  |  | 8 |  |  |  | 8 | 7 | 9 | [17 empty] | 8 | 7 | 8 |  |  | 7 | 9 | 7.75 | 0.7071068 | 7 | 9 | 7.8 | 0.83666 | 7 | 9 | 7.714286 | 0.7559289 | 7 | 9 | 8.25 | 0.9574271 | 8 | 9 | 8.25 | 0.46291 | 7 | 8 | 7.8 | 0.4472136 | 7 | 9 | 8.125 | 0.834523 | 7 | 9 | 8.166667 | 0.7527727 | 7 | 8 | 7.777778 | 0.4409586
11 | Spitting |  | 10 | 9.9 |  |  | 9.9 |  | 9.9 |  |  | 9.9 |  |  |  | 9.9 | 9.9 | 9.9 | [17 empty] | 9.9 | 9.9 | 9.6 |  |  | 9.9 | 10 | 9.9125 | 0.03535534 | 9.9 | 9.9 | 9.9 | 0 | 9.9 | 9.9 | 9.9 | 0 | 9.9 | 9.9 | 9.9 | 0 | 9.9 | 9.9 | 9.9 | 0 | 9.9 | 9.9 | 9.9 | 0 | 9.8 | 9.9 | 9.8875 | 0.03535534 | 9.9 | 9.9 | 9.9 | 0 | 9.9 | 10 | 9.911111 | 0.03333333
12 | Ridging |  | 8 | 9 |  |  | 7 |  | 7 |  |  | 6 |  |  |  | 5 | 7 | 6 | [17 empty] | 6 | 5 | 7 |  |  | 5 | 9 | 6.875 | 1.246423 | 6 | 7 | 6.4 | 0.5477226 | 5 | 7 | 6 | 0.8164966 | 6 | 8 | 7 | 0.8164966 | 5 | 8 | 6.375 | 0.9161254 | 5 | 7 | 5.6 | 0.8944272 | 6 | 8 | 6.625 | 0.7440238 | 6 | 7 | 6.333333 | 0.5163978 | 5 | 7 | 6.222222 | 0.6666667
12 | Rippling |  | 5 | 9 |  |  | 9 |  | 9 |  |  | 10 |  |  |  | 9 | 9 | 9 | [17 empty] | 9 | 7 | 9 |  |  | 5 | 10 | 8.625 | 1.505941 | 9 | 10 | 9.2 | 0.4472136 | 8 | 10 | 8.857143 | 0.6900656 | 8 | 9 | 8.75 | 0.5 | 9 | 10 | 9.375 | 0.5175492 | 9 | 10 | 9.6 | 0.5477226 | 8 | 9 | 8.75 | 0.46291 | 9 | 10 | 9.5 | 0.5477226 | 7 | 10 | 8.888889 | 0.9279607
12 | Wear |  | 6 | 6 |  |  | 7 |  | 6 |  |  | 7 |  |  |  | 7 | 7 | 7 | [17 empty] | 7 | 7 | 7 |  |  | 6 | 7 | 6.625 | 0.5175492 | 6 | 7 | 6.6 | 0.5477226 | 6 | 7 | 6.428571 | 0.5345225 | 6 | 9 | 7 | 1.414214 | 6 | 7 | 6.25 | 0.46291 | 6 | 7 | 6.6 | 0.5477226 | 6 | 7 | 6.375 | 0.5175492 | 6 | 7 | 6.666667 | 0.5163978 | 6 | 7 | 6.666667 | 0.5
12 | Spitting |  | 9.9 | 9.9 |  |  | 9.9 |  | 9.9 |  |  | 9.9 |  |  |  | 9.9 | 9.9 | 9.9 | [17 empty] | 9.9 | 9.9 | 10 |  |  | 9.9 | 9.9 | 9.9 | 0 | 9.8 | 9.9 | 9.88 | 0.04472136 | 9.9 | 9.9 | 9.9 | 0 | 9.9 | 9.9 | 9.9 | 0 | 9.8 | 9.9 | 9.8875 | 0.03535534 | 9.9 | 9.9 | 9.9 | 0 | 9.9 | 9.9 | 9.9 | 0 | 9.9 | 9.9 | 9.9 | 0 | 9.8 | 9.9 | 9.877778 | 0.04409586

## L-42
ASTM Gear Calibration Workshop
Southwest Research Institute, San Antonio, TX, January 17-19, 2017
L-42 GEARS
|  | Yanchar | Rose | Sanchez, A | Radonich | Adams | Rodriguez | Kozlowski | Lopez |  | Stocks | Foecking | Barrera |  | Lonsway | Aguirre | Trevino | Kozak | Kraemer | Potocar | [14 empty] | Lind | DeCapite | Dominguez | Sattler | [7 empty] | RCMS
SET # |  | 4 | 7 | 10 | 11 | 16 | 22 | 25 | 27 | 28 | 29 | 30 | 34 | 35 | 36 | 37 | 38 | 39 | 40 | 41 | 42 | 43 | 44 | 45 | 46 | 47 | 48 | 49 | 50 | 51 | 52 | 53 | 54 | 55 | 55 | 57 | 58 | 59 | 60 | 61 | MIN | MAX | AVG | Std Dev | RCMS # | Mean | std | n
1C | Pinion |  | 33 | 30 |  |  | 30 |  | 35 |  |  | 30 |  |  |  | 31 | 31 | 31 | [17 empty] | 33 | 34 |  |  |  | 30 | 35 | 31.375 | 1.767767 | 38 | 30.8 | 1.92 | 26
1C | Ring |  | 19 | 23 |  |  | 18 |  | 24 |  |  | 22 |  |  |  | 20 | 19 | 22 | [17 empty] | 21 | 23 |  |  |  | 18 | 24 | 20.875 | 2.167124 |  | 21.4 | 1.5
2C | Pinion |  | 30 | 30 |  |  | 28 |  | 32 |  |  | 32 |  |  |  | 28 | 24 | 30 | [17 empty] | 29 | 31 |  |  |  | 24 | 32 | 29.25 | 2.60494 | 56 | 29.6 | 4.01 | 27
2C | Ring |  | 24 | 22 |  |  | 21 |  | 21 |  |  | 22 |  |  |  | 20 | 12 | 25 | [17 empty] | 23 | 28 |  |  |  | 12 | 25 | 20.875 | 3.943802 |  | 21.6 | 2.44
3C | Pinion |  | 24 | 31 |  |  | 27 |  | 27 |  |  | 31 |  |  |  | 25 | 20 | 28 | [17 empty] | 30 | 23 |  |  |  | 20 | 31 | 26.625 | 3.662064 | 52 | 28.8 | 2.99 | 27
3C | Ring |  | 19 | 19 |  |  | 18 |  | 12 |  |  | 20 |  |  |  | 15 | 12 | 19 | [17 empty] | 22 | 17 |  |  |  | 12 | 20 | 16.75 | 3.284161 |  | 19.9 | 3.22
4C | Pinion |  | 14 | 14 |  |  | 13 |  | 16 |  |  | 12 |  |  |  | 12 | 16 | 15 | [17 empty] | 14 | 15 |  |  |  | 12 | 16 | 14 | 1.603567 | 48 | 14.3 | 1.7 | 27
4C | Ring |  | 7 | 8 |  |  | 6 |  | 7 |  |  | 6 |  |  |  | 8 | 8 | 8 | [17 empty] | 8 | 11 |  |  |  | 6 | 8 | 7.25 | 0.8864053 |  | 7.7 | 0.94
5 | Pinion |  | 28 | 29 |  |  | 29 |  | 29 |  |  | 31 |  |  |  | 27 | 27 | 28 | [17 empty] | 32 | 26 | 15 |  |  | 27 | 31 | 28.5 | 1.309307 | 58 | 28 | 2.26 | 27
5 | Ring |  | 18 | 19 |  |  | 21 |  | 16 |  |  | 22 |  |  |  | 15 | 16 | 19 | [17 empty] | 19 | 19 | 14 |  |  | 15 | 22 | 18.25 | 2.492847 |  | 18.3 | 2.37
6 | Pinion |  | 5 | 5 |  |  | 2 |  | 2 |  |  | 0 |  |  |  | 4 | 4 | 3 | [17 empty] | 4 | 2 | 11 |  |  | 0 | 5 | 3.125 | 1.726888 | 57 | 3.3 | 1.89 | 27
6 | Ring |  | 2 | 3 |  |  | 1 |  | 0 |  |  | 0 |  |  |  | 2 | 2 | 2 | [17 empty] | 3 | 3 | 8 |  |  | 0 | 3 | 1.5 | 1.069045 |  | 1.7 | 0.81
7 | Pinion |  | 16 | 14 |  |  | 14 |  | 14 |  |  | 15 |  |  |  | 14 | 12 | 17 | [17 empty] | 16 | 12 | 17 |  |  | 12 | 17 | 14.5 | 1.511858 | 25 | 14.7 | 1.5 | 39
7 | Ring |  | 9 | 10 |  |  | 9 |  | 9 |  |  | 9 |  |  |  | 11 | 8 | 11 | [17 empty] | 10 | 11 | 13 |  |  | 8 | 11 | 9.5 | 1.069045 |  | 10.2 | 1.27
8 | Pinion |  | 27 | 28 |  |  | 27 |  | 26 |  |  | 30 |  |  |  | 29 | 26 | 28 | [17 empty] | 30 | 20 | 11 |  |  | 26 | 30 | 27.625 | 1.407886 | 2 | 27.2 | 2.41 | 32
8 | Ring |  | 16 | 18 |  |  | 18 |  | 16 |  |  | 16 |  |  |  | 17 | 16 | 17 | [17 empty] | 17 | 23 | 12 |  |  | 16 | 18 | 16.75 | 0.8864053 |  | 18.4 | 2.79
9 | Pinion |  | 16 | 17 |  |  | 15 |  | 18 |  |  | 17 |  |  |  | 16 | 16 | 19 | [17 empty] | 16 | 16 | 16 |  |  | 15 | 19 | 16.75 | 1.28174 | 42 | 16.2 | 1.55 | 26
9 | Ring |  | 9 | 9 |  |  | 11 |  | 9 |  |  | 9 |  |  |  | 10 | 8 | 10 | [17 empty] | 10 | 12 | 9 |  |  | 8 | 11 | 9.375 | 0.9161254 |  | 9 | 1.11
10 | Pinion |  | 24 | 17 |  |  | 22 |  | 18 |  |  | 20 |  |  |  | 15 | 21 | 20 | [17 empty] | 24 | 15 | 8 |  |  | 15 | 24 | 19.625 | 2.875388 | 23 | 20.3 | 2.2 | 34
10 | Ring |  | 14 | 13 |  |  | 18 |  | 10 |  |  | 14 |  |  |  | 10 | 14 | 15 | [17 empty] | 15 | 12 | 13 |  |  | 10 | 18 | 13.5 | 2.618615 |  | 14 | 1.75
11 | Pinion |  | 23 | 23 |  |  | 24 |  | 21 |  |  | 21 |  |  |  | 22 | 19 | 24 | [17 empty] | 22 | 17 | 8 |  |  | 19 | 24 | 22.125 | 1.726888 | 33 | 22.9 | 1.6 | 22
11 | Ring |  | 13 | 14 |  |  | 16 |  | 12 |  |  | 15 |  |  |  | 13 | 12 | 14 | [17 empty] | 14 | 14 | 13 |  |  | 12 | 16 | 13.625 | 1.407886 |  | 15.2 | 1.38
12 | Pinion |  | 16 | 17 |  |  | 18 |  | 18 |  |  | 18 |  |  |  | 17 | 18 | 20 | [17 empty] | 21 | 16 | 7 |  |  | 16 | 20 | 17.75 | 1.164965 | 49 | 17.8 | 1.97 | 27
12 | Ring |  | 9 | 9 |  |  | 9 |  | 9 |  |  | 9 |  |  |  | 9 | 8 | 9 | [17 empty] | 9 | 11 | 11 |  |  | 8 | 9 | 8.875 | 0.3535534 |  | 9 | 0.62

## L-60
ASTM Gear Calibration Workshop
Southwest Research Institute, San Antonio, TX, January 17-19, 2017
L-60 GEARS (Large Gear Only)
|  | Yanchar | Rose | Sanchez, A | Radonich | Adams | Rodriguez | Kozlowski | Lopez |  | Stocks | Foecking | Barrera |  | Lonsway | Aguirre | Trevino | Kozak | Kraemer | Potocar | [14 empty] | Lind | DeCapite | Dominguez | Sattler
SET # |  | 4 | 7 | 10 | 11 | 16 | 22 | 25 | 27 | 28 | 29 | 30 | 34 | 35 | 36 | 37 | 38 | 39 | 40 | 41 | 42 | 43 | 44 | 45 | 46 | 47 | 48 | 49 | 50 | 51 | 52 | 53 | 54 | 55 | 56 | 57 | 58 | 59 | MIN | MAX | AVG | Std Dev | id | mean | std | n
1C | Varnish |  | 8.3 | 9.04 |  | 9 | 9.6 |  | 8.95 |  |  | 9.31 |  |  |  | 9.27 |  | 9.4 | [17 empty] | 9 | 7.95 |  | 8.3 | 9.6 | 9.10875 | 0.3943326 | 17 | 8.81511 | 0.38467 | 47
1C | Sludge |  | 9.36 | 9.74 |  | 9.62 | 9.75 |  | 9.74 |  |  | 9.78 |  |  |  | 9.74 |  | 9.75 | [17 empty] | 9.8 | 9.54 |  | 9.36 | 9.78 | 9.685 | 0.1395912 |  | 9.72208 | 0.07211
2C | Varnish |  | 8.55 | 8.55 |  | 7.95 | 8.49 |  | 8 |  |  | 8.19 |  |  |  | 8.58 |  | 8 | [17 empty] | 8.2 | 6.95 |  | 7.95 | 8.58 | 8.28875 | 0.2810916 | 23 | 8.16458 | 0.50557 | 48
2C | Sludge |  | 9.75 | 9.75 |  | 10 | 9.75 |  | 9.75 |  |  | 9.9 |  |  |  | 9.75 |  | 10 | [17 empty] | 10 | 9.75 |  | 9.75 | 10 | 9.83125 | 0.1163047 |  | 9.84607 | 0.11246
3C | Varnish |  | 9.2 | 8.79 |  | 8.9 | 9.5 |  | 8.5 |  |  | 9.18 |  |  |  | 9.24 |  | 9.3 | [17 empty] | 9.1 | 7.6 |  | 8.5 | 9.5 | 9.07625 | 0.3223989 | 19 | 8.55104 | 0.36063 | 48
3C | Sludge |  | 9.5 | 9.75 |  | 9.8 | 9.75 |  | 9.75 |  |  | 9.8 |  |  |  | 9.75 |  | 9.96 | [17 empty] | 9.9 | 9.58 |  | 9.5 | 9.96 | 9.7575 | 0.1260102 |  | 9.7725 | 0.04683
4C | Varnish |  | 8.3 | 9.18 |  | 9.29 | 9.7 |  | 9.2 |  |  | 9.11 |  |  |  | 9.27 |  | 9.1 | [17 empty] | 9.3 | 8.15 |  | 8.3 | 9.7 | 9.14375 | 0.3902723 | 3 | 8.89104 | 0.4054 | 48
4C | Sludge |  | 9.5 | 9.72 |  | 9.6 | 9.7 |  | 9.73 |  |  | 9.69 |  |  |  | 9.7 |  | 9.75 | [17 empty] | 9.8 | 9.5 |  | 9.5 | 9.75 | 9.67375 | 0.08314145 |  | 9.71875 | 0.03796
5 | Varnish |  | 8.5 | 7.83 |  | 7.9 | 7.9 |  | 8.1 |  |  | 7.8 |  |  |  | 9.24 |  | 8 | [17 empty] | 8.2 | 8 | 8.8 | 7.8 | 9.24 | 8.15875 | 0.49061 | 6 | 7.96796 | 0.5229 | 49
5 | Sludge |  | 9.63 | 9.75 |  | 9.75 | 9.75 |  | 9.75 |  |  | 9.78 |  |  |  | 9.75 |  | 9.75 | [17 empty] | 9.9 | 9.69 | 9.75 | 9.63 | 9.78 | 9.73875 | 0.04517822 |  | 9.73636 | 0.04273
6 | Varnish |  | 9.2 | 9.5 |  | 9.4 | 9.7 |  | 9.45 |  |  | 9.02 |  |  |  | 9.78 |  | 9.5 | [17 empty] | 9.3 | 9 | 9.85 | 9.02 | 9.78 | 9.44375 | 0.2466888 | 24 | 9.52796 | 0.20275 | 49
6 | Sludge |  | 9.69 | 9.98 |  | 9.95 | 9.75 |  | 9.75 |  |  | 9.9 |  |  |  | 9.75 |  | 10 | [17 empty] | 10 | 9.73 | 10 | 9.69 | 10 | 9.84625 | 0.1238591 |  | 9.7725 | 0.07276
7 | Varnish |  | 7.35 | 7.74 |  | 7.34 | 7.1 |  | 7.4 |  |  | 6.52 |  |  |  | 7.2 |  | 7.3 | [17 empty] | 7.26 | 7.58 | 8.6 | 6.52 | 7.74 | 7.24375 | 0.3465725 | 22 | 7.5862 | 0.44662 | 50
7 | Sludge |  | 9.75 | 9.98 |  | 10 | 9.75 |  | 9.75 |  |  | 9.9 |  |  |  | 9.75 |  | 10 | [17 empty] | 10 | 9.75 | 10 | 9.75 | 10 | 9.86 | 0.1216553 |  | 9.84857 | 0.10124
8 | Varnish |  | 8.5 | 8.03 |  | 7.9 | 7.8 |  | 8 |  |  | 7.7 |  |  |  | 8.5 |  | 8.2 | [17 empty] | 8.1 | 8 | 8.62 | 7.7 | 8.5 | 8.07875 | 0.3003064 | 15 | 8.131 | 0.34492 | 50
8 | Sludge |  | 9.69 | 9.75 |  | 9.7 | 9.75 |  | 9.74 |  |  | 9.78 |  |  |  | 9.75 |  | 9.75 | [17 empty] | 9.7 | 9.68 | 9.5 | 9.69 | 9.78 | 9.73875 | 0.02948971 |  | 9.7819 | 0.09852
9 | Varnish |  | 8.3 | 8.24 |  | 7.9 | 8.6 |  | 8.1 |  |  | 8.24 |  |  |  | 9 |  | 8.5 | [17 empty] | 8.5 | 8.5 | 9 | 7.9 | 9 | 8.36 | 0.3377235 | 26 | 8.191 | 0.40415 | 50
9 | Sludge |  | 9.7 | 9.75 |  | 9.66 | 9.75 |  | 9.74 |  |  | 9.75 |  |  |  | 9.7 |  | 9.75 | [17 empty] | 9.8 | 9.56 | 9.5 | 9.66 | 9.75 | 9.725 | 0.03422614 |  | 9.74459 | 0.05119
10 | Varnish |  | 8.8 | 8.47 |  | 8.5 | 8.8 |  | 8.1 |  |  | 8.85 |  |  |  | 9.23 |  | 8.4 | [17 empty] | 8.6 | 8.95 | 9.4 | 8.1 | 9.23 | 8.64375 | 0.3466137 | 25 | 8.388 | 0.37261 | 50
10 | Sludge |  | 9.75 | 9.75 |  | 9.57 | 9.75 |  | 9.75 |  |  | 9.78 |  |  |  | 9.73 |  | 9.75 | [17 empty] | 9.8 | 9.625 | 9.6 | 9.57 | 9.78 | 9.72875 | 0.06556077 |  | 9.75611 | 0.03556