## L-33
ASTM Gear Calibration Workshop
Intertek Automotive Research, San Antonio, TX, January 16-18, 2018
L-33 GEARS
|  | Sanchez, A | Rodriguez | Foecking | Aguirre | Trevino | Dominguez | Bolaney | Conti | [5 empty] | Original
Set # | AREA | 10 | 22 | 30 | 37 | 38 | 42 | 56 | 58 | MIN | MAX | AVG | Std Dev | CMIR | Results | Oil
1C | 1 | 10 | 10 | 10 | 10 | 10 | 10 | 10 | 10 | 10 | 10 | 10 | 0 | 123086 | 10 | 155-1
1C | 2 | 10 | 9 | 9 | 10 | 10 | 10 | 10 | 10 | 9 | 10 | 9.666667 | 0.5163978 | SR | 10
1C | 3 | 10 | 10 | 10 | 10 | 10 | 10 | 10 | 10 | 10 | 10 | 10 | 0 |  | 10
1C | 4 | 9 | 10 | 10 | 9 | 9 | 9 | 9 | 10 | 9 | 10 | 9.333333 | 0.5163978 |  | 9
1C | 5 | 10 | 10 | 10 | 10 | 10 | 10 | 9 | 10 | 10 | 10 | 10 | 0 |  | 10
1C | 6 | 10 | 9 | 10 | 10 | 10 | 10 | 8 | 10 | 9 | 10 | 9.833333 | 0.4082483 |  | 10
1C | 7 | 10 | 10 | 10 | 10 | 10 | 10 | 9 | 10 | 10 | 10 | 10 | 0 |  | 10
1C | 8 | 10 | 10 | 10 | 10 | 10 | 10 | 9 | 10 | 10 | 10 | 10 | 0 |  | 10
1C | 9 | 10 | 10 | 10 | 10 | 10 | 10 | 10 | 10 | 10 | 10 | 10 | 0 |  | 10
1C | 10 | 10 | 10 | 10 | 10 | 10 | 10 | 9 | 10 | 10 | 10 | 10 | 0 |  | 10
| Total Rust | 9.831 | 9.728 | 9.807 | 9.831 | 9.831 | 9.831 | 9.366 | 10 | 9.728 | 9.831 | 9.809833 | 0.04122338 |  | 9.831 | 9.26
0.12
2C | 1 | 10 | 10 | 9 | 10 | 10 | 8 | 10 |  | 8 | 10 | 9.5 | 0.83666 | 119052 | 10 | 123-2
2C | 2 | 8 | 8 | 9 | 8 | 8 | 9 | 8 |  | 8 | 9 | 8.333333 | 0.5163978 | SR | 8
2C | 3 | 8 | 8 | 8 | 8 | 8 | 8 | 8 |  | 8 | 8 | 8 | 0 |  | 8
2C | 4 | 8 | 8 | 8 | 8 | 8 | 8 | 8 |  | 8 | 8 | 8 | 0 |  | 8
2C | 5 | 8 | 8 | 8 | 8 | 8 | 8 | 8 |  | 8 | 8 | 8 | 0 |  | 8
2C | 6 | 9 | 9 | 10 | 10 | 8 | 9 | 8 |  | 8 | 10 | 9.166667 | 0.7527727 |  | 8
2C | 7 | 8 | 10 | 8 | 10 | 9 | 10 | 10 |  | 8 | 10 | 9.166667 | 0.9831921 |  | 8
2C | 8 | 8 | 9 | 8 | 8 | 8 | 8 | 8 |  | 8 | 9 | 8.166667 | 0.4082483 |  | 8
2C | 9 | 8 | 8 | 8 | 8 | 8 | 10 | 8 |  | 8 | 10 | 8.333333 | 0.8164966 |  | 8
2C | 10 | 9 | 10 | 10 | 9 | 9 | 10 | 9 |  | 9 | 10 | 9.5 | 0.5477226 |  | 9
| Total Rust | 8.347 | 8.626 | 8.626 | 8.528 | 8.319 | 8.704 | 8.37 |  | 8.319 | 8.704 | 8.525 | 0.159105 |  | 8.268 | 8.05
0.43
3 | 1 | 9 | 9 | 10 | 9 | 9 | 9 | 9 | 9 | 9 | 10 | 9.166667 | 0.4082483 | 124980 | 10 | 123-2
3 | 2 | 8 | 8 | 8 | 8 | 8 | 8 | 8 | 8 | 8 | 8 | 8 | 0 | EG | 8
3 | 3 | 8 | 8 | 8 | 8 | 8 | 8 | 8 | 8 | 8 | 8 | 8 | 0 |  | 8
3 | 4 | 8 | 8 | 8 | 8 | 8 | 8 | 8 | 9 | 8 | 8 | 8 | 0 |  | 8
3 | 5 | 8 | 8 | 9 | 8 | 9 | 9 | 9 | 8 | 8 | 9 | 8.5 | 0.5477226 |  | 8
3 | 6 | 8 | 8 | 8 | 8 | 8 | 8 | 8 | 8 | 8 | 8 | 8 | 0 |  | 8
3 | 7 | 10 | 10 | 10 | 9 | 9 | 10 | 10 | 9 | 9 | 10 | 9.666667 | 0.5163978 |  | 10
3 | 8 | 10 | 10 | 10 | 10 | 10 | 9 | 9 | 9 | 9 | 10 | 9.833333 | 0.4082483 |  | 10
3 | 9 | 8 | 9 | 9 | 9 | 10 | 8 | 8 | 10 | 8 | 10 | 8.833333 | 0.7527727 |  | 8
3 | 10 | 8 | 9 | 8 | 8 | 9 | 8 | 8 | 9 | 8 | 9 | 8.333333 | 0.5163978 |  | 8
| Total Rust | 8.355 | 8.52 | 8.592 | 8.375 | 8.619 | 8.351 | 8.351 | 8.626 | 8.351 | 8.619 | 8.468667 | 0.1232764 |  | 8.442 | 8.05
0.43
4 | 1 | 9 | 10 | 10 | 9 | 9 | 10 | 9 | 9 | 9 | 10 | 9.5 | 0.5477226 | 122902 | 10 | 123-2
4 | 2 | 8 | 8 | 8 | 8 | 8 | 9 | 8 | 10 | 8 | 9 | 8.166667 | 0.4082483 | LZ | 8
4 | 3 | 8 | 8 | 8 | 8 | 8 | 8 | 8 | 9 | 8 | 8 | 8 | 0 |  | 8
4 | 4 | 8 | 8 | 8 | 8 | 8 | 9 | 8 | 9 | 8 | 9 | 8.166667 | 0.4082483 |  | 8
4 | 5 | 8 | 8 | 10 | 8 | 8 | 8 | 8 | 9 | 8 | 10 | 8.333333 | 0.8164966 |  | 8
4 | 6 | 8 | 8 | 8 | 8 | 8 | 8 | 8 | 8 | 8 | 8 | 8 | 0 |  | 8
4 | 7 | 8 | 8 | 8 | 8 | 8 | 8 | 8 | 10 | 8 | 8 | 8 | 0 |  | 8
4 | 8 | 9 | 10 | 9 | 10 | 8 | 9 | 9 | 10 | 8 | 10 | 9.166667 | 0.7527727 |  | 9
4 | 9 | 8 | 8 | 8 | 8 | 8 | 8 | 8 | 9 | 8 | 8 | 8 | 0 |  | 8
4 | 10 | 8 | 8 | 8 | 8 | 8 | 8 | 9 | 9 | 8 | 8 | 8 | 0 |  | 8
| Total Rust | 8.17 | 8.34 | 8.415 | 8.253 | 8.087 | 8.619 | 8.264 | 9.248 | 8.087 | 8.619 | 8.314 | 0.1896776 |  | 8.257 | 8.05
0.43
5 | 1 | 10 | 10 | 10 | 10 | 10 | 8 | 10 |  | 8 | 10 | 9.666667 | 0.8164966 | 109629 | 10 | 123-2
5 | 2 | 8 | 9 | 8 | 8 | 8 | 8 | 9 |  | 8 | 9 | 8.166667 | 0.4082483 | LZ | 5
5 | 3 | 8 | 8 | 8 | 8 | 8 | 8 | 8 |  | 8 | 8 | 8 | 0 |  | 8
5 | 4 | 8 | 8 | 8 | 8 | 8 | 8 | 8 |  | 8 | 8 | 8 | 0 |  | 8
5 | 5 | 8 | 8 | 8 | 8 | 8 | 8 | 8 |  | 8 | 8 | 8 | 0 |  | 8
5 | 6 | 8 | 8 | 8 | 8 | 8 | 8 | 8 |  | 8 | 8 | 8 | 0 |  | 8
5 | 7 | 8 | 8 | 8 | 8 | 8 | 8 | 8 |  | 8 | 8 | 8 | 0 |  | 8
5 | 8 | 9 | 10 | 9 | 9 | 9 | 9 | 9 |  | 9 | 10 | 9.166667 | 0.4082483 |  | 9
5 | 9 | 8 | 8 | 8 | 8 | 8 | 8 | 8 |  | 8 | 8 | 8 | 0 |  | 8
5 | 10 | 8 | 8 | 8 | 8 | 8 | 8 | 8 |  | 8 | 8 | 8 | 0 |  | 8
| Total Rust | 8.257 | 8.533 | 8.257 | 8.257 | 8.257 | 8.083 | 8.45 |  | 8.083 | 8.533 | 8.274 | 0.144719 |  | 7.678 | 8.05
0.43

## L-37 Pinion
ASTM Gear Calibration Workshop
Intertek Automotive Research, San Antonio, TX, January 16-18, 2018
L-37 PINION GEARS
|  | Rose | Sanchez, A | Rodriguez | Lopez | Foecking | Aguirre | Trevino | Dominguez | Bolaney | Conti | [7 empty] | RCMS | RCMS | RCMS
SET # | DISTRESS | 7 | 10 | 22 | 27 | 30 | 37 | 38 | 42 | 55 | 58 | 59 | 60 | 61 | MIN | MAX | AVG | Std Dev | Pinion # | Mean | STD | n
1C | Ridging | 8 | 9 | 9 | 9 | 9 | 9 | 9 | 8 | 9 | 9 |  |  |  | 8 | 9 | 8.75 | 0.46291 | 43 | 9 | 0.17 | 35
1C | Rippling | 9 | 9 | 9 | 9 | 10 | 9 | 9 | 8 | 9 | 10 |  |  |  | 8 | 10 | 9 | 0.5345225 |  | 9.4 | 0.5
1C | Wear | 6 | 7 | 7 | 7 | 6 | 6 | 6 | 6 | 6 | 9 |  |  |  | 6 | 7 | 6.375 | 0.5175492 |  | 6.8 | 0.6
1C | Spitting | 9.9 | 9.9 | 9.9 | 9.9 | 9.9 | 9.9 | 9.9 | 9.9 | 9.9 | 9.9 |  |  |  | 9.9 | 9.9 | 9.9 | 0 |  | 9.9 | 0.01
2C | Ridging | 6 | 5 | 5 | 5 | 5 | 5 | 5 | 5 | 7 | 7 |  |  |  | 5 | 6 | 5.125 | 0.3535534 | 40 | 5.7 | 0.68 | 35
2C | Rippling | 8 | 9 | 9 | 9 | 9 | 9 | 8 | 9 | 9 | 10 |  |  |  | 8 | 9 | 8.75 | 0.46291 |  | 8.9 | 0.42
2C | Wear | 7 | 6 | 6 | 6 | 5 | 6 | 7 | 7 | 8 | 6 |  |  |  | 5 | 7 | 6.25 | 0.7071068 |  | 6.2 | 0.43
2C | Spitting | 9.9 | 9.8 | 9.9 | 9.9 | 9.9 | 9.9 | 9.9 | 9.9 | 9.9 | 9.9 |  |  |  | 9.8 | 9.9 | 9.8875 | 0.03535534 |  | 9.89 | 0.028
3C | Ridging | 8 | 8 | 8 | 9 | 7 | 9 | 8 | 9 | 9 | 9 |  |  |  | 7 | 9 | 8.25 | 0.7071068 | 50 | 8.2 | 0.83 | 33
3C | Rippling | 10 | 10 | 9 | 9 | 10 | 9 | 9 | 9 | 9 | 10 |  |  |  | 9 | 10 | 9.375 | 0.5175492 |  | 9.5 | 0.51
3C | Wear | 7 | 7 | 7 | 7 | 8 | 7 | 8 | 8 | 8 | 9 |  |  |  | 7 | 8 | 7.375 | 0.5175492 |  | 6.5 | 0.51
3C | Spitting | 9.9 | 9.9 | 9.9 | 9.9 | 9.9 | 9.9 | 9.9 | 9.9 | 9.9 | 9.9 |  |  |  | 9.9 | 9.9 | 9.9 | 0 |  | 9.91 | 0.024
4C | Ridging | 8 | 7 | 8 | 8 | 7 | 8 | 8 | 9 | 8 | 9 |  |  |  | 7 | 9 | 7.875 | 0.6408699 | 35 | 7.6 | 0.73 | 36
4C | Rippling | 5 | 4 | 5 | 6 | 5 | 6 | 7 | 5 | 6 | 7 |  |  |  | 4 | 7 | 5.375 | 0.9161254 |  | 4.8 | 0.69
4C | Wear | 7 | 6 | 7 | 7 | 8 | 7 | 7 | 8 | 7 | 8 |  |  |  | 6 | 8 | 7.125 | 0.6408699 |  | 6.6 | 0.55
4C | Spitting | 10 | 9.9 | 9.9 | 9.9 | 9.9 | 9.9 | 9.9 | 9.9 | 9.9 | 9.9 |  |  |  | 9.9 | 10 | 9.9125 | 0.03535534 |  | 9.9 | 0.017
5 | Ridging | 8 | 9 | 9 | 8 | 8 | 9 | 8 | 8 | 8 | 8 |  |  |  | 8 | 9 | 8.375 | 0.5175492 | 56 | 8.5 | 0.56 | 34
5 | Rippling | 9 | 9 | 9 | 9 | 9 | 9 | 9 | 8 | 9 | 8 |  |  |  | 8 | 9 | 8.875 | 0.3535534 |  | 9 | 0.58
5 | Wear | 6 | 7 | 7 | 8 | 6 | 6 | 7 | 8 | 6 | 9 |  |  |  | 6 | 8 | 6.875 | 0.834523 |  | 7.3 | 0.67
5 | Spitting | 9.9 | 9.9 | 9.9 | 9.9 | 9.9 | 9.9 | 9.9 | 9.9 | 9.9 | 9.9 |  |  |  | 9.9 | 9.9 | 9.9 | 0 |  | 9.89 | 0.069
6 | Ridging | 8 | 8 | 7 | 8 | 7 | 7 | 6 | 7 | 8 | 7 |  |  |  | 6 | 8 | 7.25 | 0.7071068 | 19 | 7.4 | 0.5 | 34
6 | Rippling | 9 | 9 | 9 | 9 | 9 | 8 | 9 | 8 | 9 | 10 |  |  |  | 8 | 9 | 8.75 | 0.46291 |  | 9.2 | 0.43
6 | Wear | 6 | 6 | 6 | 6 | 6 | 6 | 6 | 6 | 6 | 8 |  |  |  | 6 | 6 | 6 | 0 |  | 6.1 | 0.34
6 | Spitting | 9.9 | 9.9 | 9.9 | 9.9 | 9.9 | 9.9 | 9.9 | 9.9 | 9.9 | 9.9 |  |  |  | 9.9 | 9.9 | 9.9 | 0 |  | 9.9 | 0.017
7 | Ridging | 8 | 8 | 8 | 9 | 7 | 8 | 8 | 7 | 8 | 9 |  |  |  | 7 | 9 | 7.875 | 0.6408699 | 17 | 8 | 0.61 | 39
7 | Rippling | 8 | 9 | 9 | 9 | 9 | 8 | 9 | 7 | 9 | 9 |  |  |  | 7 | 9 | 8.5 | 0.7559289 |  | 8.9 | 0.5
7 | Wear | 6 | 6 | 5 | 6 | 6 | 6 | 6 | 6 | 6 | 8 |  |  |  | 5 | 6 | 5.875 | 0.3535534 |  | 5.9 | 0.52
7 | Spitting | 6 | 6 | 6 | 6 | 6 | 6 | 6 | 7 | 6 | 6 |  |  |  | 6 | 7 | 6.125 | 0.3535534 |  | 6.1 | 0.394
8 | Ridging | 9 | 9 | 9 | 9 | 10 | 9 | 9 | 9 | 9 | 9 |  |  |  | 9 | 10 | 9.125 | 0.3535534 | 41 | 9.2 | 0.45 | 36
8 | Rippling | 9 | 9 | 9 | 9 | 10 | 9 | 9 | 9 | 9 | 9 |  |  |  | 9 | 10 | 9.125 | 0.3535534 |  | 9.3 | 0.53
8 | Wear | 7 | 7 | 7 | 7 | 6 | 6 | 7 | 7 | 6 | 6 |  |  |  | 6 | 7 | 6.75 | 0.46291 |  | 7.2 | 0.58
8 | Spitting | 9.9 | 9.9 | 9.9 | 9.9 | 9.9 | 9.9 | 9.9 | 9.9 | 9.9 | 9.9 |  |  |  | 9.9 | 9.9 | 9.9 | 0 |  | 9.91 | 0.033
9 | Ridging | 9 | 9 | 9 | 9 | 10 | 9 | 9 | 9 | 9 | 9 |  |  |  | 9 | 10 | 9.125 | 0.3535534 | 29 | 9.6 | 0.5 | 33
9 | Rippling | 9 | 9 | 9 | 9 | 10 | 9 | 9 | 9 | 9 | 9 |  |  |  | 9 | 10 | 9.125 | 0.3535534 |  | 9.7 | 0.48
9 | Wear | 7 | 6 | 7 | 6 | 7 | 6 | 7 | 6 | 7 | 8 |  |  |  | 6 | 7 | 6.5 | 0.5345225 |  | 6.5 | 0.67
9 | Spitting | 9.9 | 9.9 | 9.9 | 9.9 | 9.9 | 9.9 | 9.9 | 9.9 | 9.9 | 9.9 |  |  |  | 9.9 | 9.9 | 9.9 | 0 |  | 9.91 | 0.042
10 | Ridging | 8 | 9 | 9 | 9 | 9 | 9 | 9 | 9 | 9 | 9 |  |  |  | 8 | 9 | 8.875 | 0.3535534 | 36 | 9.1 | 0.28 | 35
10 | Rippling | 9 | 9 | 9 | 9 | 9 | 9 | 9 | 8 | 9 | 9 |  |  |  | 8 | 9 | 8.875 | 0.3535534 |  | 9.4 | 0.49
10 | Wear | 6 | 6 | 6 | 6 | 6 | 6 | 6 | 6 | 6 | 7 |  |  |  | 6 | 6 | 6 | 0 |  | 6.2 | 0.45
10 | Spitting | 9.9 | 9.9 | 9.9 | 9.9 | 9.9 | 9.9 | 9.9 | 9.9 | 9.9 | 9.9 |  |  |  | 9.9 | 9.9 | 9.9 | 0 |  | 9.91 | 0.032
11 | Ridging | 5 | 6 | 7 | 6 | 6 | 5 | 5 | 5 | 4 | 5 |  |  |  | 5 | 7 | 5.625 | 0.7440238 | 45 | 5.9 | 0.87 | 30
11 | Rippling | 8 | 9 | 9 | 9 | 8 | 10 | 9 | 8 | 10 | 8 |  |  |  | 8 | 10 | 8.75 | 0.7071068 |  | 8.3 | 0.66
11 | Wear | 6 | 6 | 7 | 6 | 6 | 7 | 7 | 6 | 6 | 7 |  |  |  | 6 | 7 | 6.375 | 0.5175492 |  | 6.4 | 0.5
11 | Spitting | 9.9 | 9.9 | 9.9 | 9.8 | 9.9 | 9.9 | 9.9 | 9.9 | 9.8 | 9.8 |  |  |  | 9.8 | 9.9 | 9.8875 | 0.03535534 |  | 9.88 | 0.079
12 | Ridging | 5 | 7 | 6 | 6 | 6 | 6 | 6 | 6 | 6 | 6 |  |  |  | 5 | 7 | 6 | 0.5345225 | 6 | 6.4 | 0.49 | 33
12 | Rippling | 7 | 8 | 8 | 8 | 8 | 9 | 8 | 8 | 9 | 8 |  |  |  | 7 | 9 | 8 | 0.5345225 |  | 7.2 | 0.57
12 | Wear | 6 | 6 | 6 | 6 | 7 | 6 | 6 | 6 | 6 | 7 |  |  |  | 6 | 7 | 6.125 | 0.3535534 |  | 5.8 | 0.36
12 | Spitting | 9.9 | 9.9 | 9.8 | 9.8 | 9.9 | 9.9 | 9.9 | 9.8 | 9.8 | 9.8 |  |  |  | 9.8 | 9.9 | 9.8625 | 0.05175492 |  | 9.91 | 0.024

## L-37 Ring
ASTM Gear Calibration Workshop
Intertek Automotive Research, San Antonio, TX, January 16-18, 2018
L-37 RING GEARS
|  | Rose | Sanchez, A | Rodriguez | Lopez | Foecking | Aguirre | Trevino | Dominguez | Bolaney | Conti |  |  |  |  | January 2017' |  | July 2017' |  | January 2017' |  | July 2016' |  |  |  | January 2016' |  |  |  | July 2015' |  |  |  | January 2015' |  |  |  | July 2014' |  |  |  | January 2014' |  |  |  | July 2013' |  |  |  | January 2013'
SET # | DISTRESS | 7 | 10 | 22 | 27 | 30 | 37 | 38 | 42 | 55 | 58 | MIN | MAX | AVG | Std Dev | MIN | MAX | AVG | Std Dev | AVG | Std Dev | MIN | MAX | AVG | Std Dev | MIN | MAX | AVG | Std Dev | MIN | MAX | AVG | Std Dev | MIN | MAX | AVG | Std Dev | MIN | MAX | AVG | Std Dev | MIN | MAX | AVG | Std Dev | MIN | MAX | AVG | Std Dev | MIN | MAX | AVG | Std Dev
1C | Ridging | 10 | 10 | 10 | 10 | 10 | 9 | 10 | 7 | 10 | 10 | 7 | 10 | 9.5 | 1.069045 | 9 | 10 | 9.333333 | 0.5773503 | 9.5 | 0.5345225 | 9 | 10 | 9.2 | 0.4472136 | 9 | 10 | 9.571429 | 0.5345225 | 9 | 10 | 9.5 | 0.5773503 | 9 | 10 | 9.5 | 0.5345225 | 9 | 10 | 9.8 | 0.4472136 | 8 | 10 | 9.375 | 0.7440238 | 9 | 10 | 9.666667 | 0.5163978 | 8 | 10 | 9.666667 | 0.7071068
1C | Rippling | 10 | 10 | 9 | 9 | 10 | 9 | 10 | 8 | 9 | 10 | 8 | 10 | 9.375 | 0.7440238 | 8 | 10 | 9.333333 | 0.5773503 | 9.25 | 0.7071068 | 9 | 10 | 9.2 | 0.4472136 | 9 | 10 | 9.428571 | 0.5345225 | 9 | 10 | 9.25 | 0.5 | 9 | 10 | 9.5 | 0.5345225 | 9 | 10 | 9.4 | 0.5477226 | 7 | 10 | 9 | 0.9258201 | 8 | 10 | 9.333333 | 0.8164966 | 8 | 10 | 9.333333 | 0.7071068
1C | Wear | 7 | 8 | 7 | 8 | 9 | 8 | 8 | 7 | 9 | 9 | 7 | 9 | 7.75 | 0.7071068 | 7 | 9 | 8 | 0 | 7.75 | 0.7071068 | 7 | 9 | 8.6 | 0.8944272 | 8 | 9 | 8.285714 | 0.48795 | 8 | 9 | 8.75 | 0.5 | 7 | 9 | 8.375 | 0.7440238 | 7 | 9 | 8 | 1 | 8 | 9 | 8.5 | 0.5345225 | 7 | 9 | 8.333333 | 0.8164966 | 7 | 9 | 8.333333 | 0.7071068
1C | Spitting | 10 | 9.9 | 9.9 | 9.9 | 9.9 | 9.9 | 9.9 | 9.9 | 9.9 | 9.9 | 9.9 | 10 | 9.9125 | 0.03535534 | 9.9 | 10 | 9.9 | 0 | 9.9125 | 0.03535534 | 9.9 | 9.9 | 9.9 | 0 | 9.9 | 10 | 9.928571 | 0.048795 | 9.9 | 9.9 | 9.9 | 0 | 9.9 | 9.9 | 9.9 | 0 | 9.9 | 9.9 | 9.9 | 0 | 9.9 | 10 | 9.9125 | 0.03535534 | 9.9 | 10 | 9.916667 | 0.04082483 | 9.7 | 10 | 9.9 | 0.08660254
2C | Ridging | 7 | 8 | 7 | 7 | 8 | 7 | 8 | 10 | 7 | 8 | 7 | 10 | 7.75 | 1.035098 | 6 | 8 | 9 | 0 | 7.375 | 0.9161254 | 8 | 9 | 8.2 | 0.4472136 | 6 | 10 | 7.714286 | 1.253566 | 7 | 8 | 7.25 | 0.5 | 6 | 9 | 7.375 | 0.9161254 | 7 | 8 | 7.2 | 0.4472136 | 7 | 9 | 8 | 0.7559289 | 7 | 8 | 7.333333 | 0.5163978 | 7 | 8 | 7.777778 | 0.4409586
2C | Rippling | 10 | 9 | 9 | 8 | 9 | 9 | 9 | 10 | 8 | 10 | 8 | 10 | 9.125 | 0.6408699 | 7 | 10 | 8.666667 | 0.5773503 | 8.875 | 0.834523 | 9 | 10 | 9.2 | 0.4472136 | 9 | 10 | 9.285714 | 0.48795 | 9 | 10 | 9.5 | 0.5773503 | 9 | 10 | 9.25 | 0.46291 | 9 | 10 | 9.2 | 0.4472136 | 9 | 10 | 9.125 | 0.3535534 | 8 | 10 | 9.5 | 0.83666 | 7 | 10 | 9 | 1
2C | Wear | 7 | 6 | 7 | 6 | 7 | 7 | 7 | 8 | 7 | 8 | 6 | 8 | 6.875 | 0.6408699 | 6 | 8 | 8.333333 | 0.5773503 | 7 | 0.5345225 | 6 | 8 | 7.2 | 0.83666 | 6 | 7 | 6.714286 | 0.48795 | 6 | 7 | 6.75 | 0.5 | 6 | 8 | 7 | 0.5345225 | 6 | 7 | 6.8 | 0.4472136 | 6 | 9 | 7.375 | 0.9161254 | 7 | 8 | 7.166667 | 0.4082483 | 6 | 8 | 7.222222 | 0.6666667
2C | Spitting | 10 | 9.9 | 9.9 | 9.9 | 9.9 | 9.9 | 9.9 | 9.9 | 9.9 | 9.9 | 9.9 | 10 | 9.9125 | 0.03535534 | 9.9 | 9.9 | 9.9 | 0 | 9.9 | 0 | 9.9 | 9.9 | 9.9 | 0 | 9.9 | 10 | 9.928571 | 0.048795 | 9.9 | 9.9 | 9.9 | 0 | 9.9 | 9.9 | 9.9 | 0 | 9.8 | 9.9 | 9.88 | 0.04472136 | 9.9 | 9.9 | 9.9 | 0 | 9.8 | 9.9 | 9.883333 | 0.04082483 | 9.9 | 9.9 | 9.9 | 0
3C | Ridging | 10 | 9 | 10 | 10 | 10 | 9 | 10 | 9 | 10 | 10 | 9 | 10 | 9.625 | 0.5175492 | 9 | 10 | 4.333333 | 0.5773503 | 9.625 | 0.5175492 | 9 | 10 | 9.4 | 0.5477226 | 9 | 10 | 9.714286 | 0.48795 | 9 | 10 | 9.75 | 0.5 | 9 | 10 | 9.875 | 0.3535534 | 10 | 10 | 10 | 0 | 9 | 10 | 9.75 | 0.46291 | 9 | 10 | 9.833333 | 0.4082483 | 8 | 10 | 9.777778 | 0.6666667
3C | Rippling | 10 | 9 | 9 | 9 | 10 | 9 | 9 | 7 | 7 | 9 | 7 | 10 | 9 | 0.9258201 | 8 | 10 | 9.333333 | 0.5773503 | 9.375 | 0.7440238 | 8 | 10 | 9 | 0.7071068 | 9 | 10 | 9.571429 | 0.5345225 | 9 | 10 | 9.5 | 0.5773503 | 8 | 10 | 9.375 | 0.7440238 | 9 | 10 | 9.6 | 0.5477226 | 9 | 10 | 9.375 | 0.5175492 | 9 | 10 | 9.5 | 0.5477226 | 9 | 10 | 9.444444 | 0.5270463
3C | Wear | 8 | 8 | 8 | 7 | 9 | 8 | 7 | 8 | 8 | 7 | 7 | 9 | 7.875 | 0.6408699 | 7 | 9 | 5.333333 | 0.5773503 | 7.625 | 0.7440238 | 7 | 9 | 8.6 | 0.8944272 | 7 | 9 | 7.714286 | 0.7559289 | 7 | 9 | 8.25 | 0.9574271 | 7 | 9 | 8.125 | 0.834523 | 7 | 9 | 7.8 | 1.095445 | 7 | 9 | 8.25 | 0.7071068 | 7 | 9 | 8.333333 | 0.8164966 | 7 | 9 | 8 | 0.5
3C | Spitting | 9.9 | 9.9 | 9.9 | 9.9 | 9.9 | 9.9 | 9.9 | 9.9 | 9.9 | 9.9 | 9.9 | 9.9 | 9.9 | 0 | 9.9 | 10 | 9.8 | 0.1 | 9.925 | 0.046291 | 9.9 | 9.9 | 9.9 | 0 | 9.9 | 10 | 9.914286 | 0.03779645 | 9.9 | 9.9 | 9.9 | 0 | 9.9 | 9.9 | 9.9 | 0 | 9.9 | 9.9 | 9.9 | 0 | 9.9 | 10 | 9.9125 | 0.03535534 | 9.9 | 10 | 9.916667 | 0.04082483 | 9.8 | 10 | 9.9 | 0.05
4C | Ridging | 4 | 4 | 4 | 5 | 4 | 4 | 5 | 6 | 5 | 5 | 4 | 6 | 4.5 | 0.7559289 | 4 | 6 | 7.666667 | 0.5773503 | 4.625 | 0.7440238 | 4 | 5 | 4.4 | 0.5477226 | 4 | 5 | 4.571429 | 0.5345225 | 4 | 6 | 5 | 0.8164966 | 4 | 5 | 4.5 | 0.5345225 | 4 | 5 | 4.4 | 0.5477226 | 4 | 8 | 5.25 | 1.38873 | 5 | 5 | 5 | 0 | 4 | 5 | 4.555556 | 0.5270463
4C | Rippling | 10 | 10 | 9 | 9 | 10 | 9 | 9 | 9 | 9 | 10 | 9 | 10 | 9.375 | 0.5175492 | 5 | 10 | 9 | 0 | 8.5 | 1.927248 | 9 | 10 | 9.2 | 0.4472136 | 9 | 10 | 9.285714 | 0.48795 | 9 | 10 | 9.5 | 0.5773503 | 9 | 10 | 9.5 | 0.5345225 | 9 | 10 | 9.4 | 0.5477226 | 8 | 10 | 8.875 | 0.6408699 | 9 | 10 | 9.333333 | 0.5163978 | 7 | 10 | 9.111111 | 1.054093
4C | Wear | 6 | 5 | 5 | 6 | 6 | 6 | 5 | 5 | 7 | 6 | 5 | 6 | 5.5 | 0.5345225 | 5 | 6 | 6.666667 | 0.5773503 | 5.875 | 0.3535534 | 6 | 7 | 6.2 | 0.4472136 | 5 | 6 | 5.571429 | 0.5345225 | 5 | 6 | 5.75 | 0.5 | 5 | 7 | 6.125 | 0.6408699 | 5 | 6 | 5.8 | 0.4472136 | 5 | 6 | 5.875 | 0.3535534 | 4 | 6 | 5.333333 | 0.8164966 | 5 | 7 | 5.555556 | 0.7264832
4C | Spitting | 9.9 | 9.8 | 9.9 | 9.8 | 9.8 | 9.8 | 9.9 | 9.8 | 9.8 | 9.9 | 9.8 | 9.9 | 9.8375 | 0.05175492 | 9.8 | 9.9 | 9.9 | 0 | 9.8625 | 0.05175492 | 9.7 | 9.9 | 9.78 | 0.083666 | 9.8 | 10 | 9.857143 | 0.07867958 | 9.4 | 9.9 | 9.7 | 0.2160247 | 9.7 | 9.9 | 9.825 | 0.07071068 | 9.7 | 9.9 | 9.78 | 0.083666 | 9.5 | 9.9 | 9.75 | 0.1414214 | 9.7 | 9.9 | 9.816667 | 0.07527727 | 9.6 | 9.9 | 9.766667 | 0.08660254
5 | Ridging | 10 | 9 | 9 | 10 | 10 | 9 | 10 | 10 | 10 | 9 | 9 | 10 | 9.625 | 0.5175492 | 9 | 10 | 9 | 0 | 9.625 | 0.5175492 | 9 | 10 | 9.2 | 0.4472136 | 9 | 10 | 9.428571 | 0.5345225 | 9 | 9 | 9 | 0 | 9 | 10 | 9.875 | 0.3535534 | 9 | 10 | 9.4 | 0.5477226 | 9 | 10 | 9.625 | 0.5175492 | 9 | 10 | 9.833333 | 0.4082483 | 8 | 10 | 9.666667 | 0.7071068
5 | Rippling | 10 | 9 | 9 | 10 | 10 | 9 | 9 | 9 | 9 | 6 | 9 | 10 | 9.375 | 0.5175492 | 9 | 10 | 8.666667 | 0.5773503 | 9.25 | 0.46291 | 7 | 10 | 8.8 | 1.095445 | 8 | 10 | 9.285714 | 0.7559289 | 9 | 9 | 9 | 0 | 9 | 10 | 9.5 | 0.5345225 | 9 | 10 | 9.4 | 0.5477226 | 9 | 10 | 9.125 | 0.3535534 | 9 | 10 | 9.5 | 0.5477226 | 8 | 10 | 9 | 0.7071068
5 | Wear | 8 | 7 | 8 | 8 | 8 | 8 | 8 | 8 | 8 | 7 | 7 | 8 | 7.875 | 0.3535534 | 7 | 9 | 7.666667 | 0.5773503 | 7.875 | 0.6408699 | 7 | 9 | 7.8 | 0.83666 | 7 | 9 | 8 | 0.8164966 | 7 | 8 | 7.75 | 0.5 | 7 | 9 | 8 | 0.5345225 | 7 | 9 | 7.8 | 0.83666 | 7 | 9 | 8.375 | 0.9161254 | 8 | 9 | 8.5 | 0.5477226 | 7 | 9 | 7.888889 | 0.6009252
5 | Spitting | 9.9 | 9.9 | 9.9 | 9.9 | 9.9 | 9.9 | 9.9 | 9.9 | 9.9 | 9.9 | 9.9 | 9.9 | 9.9 | 0 | 9.9 | 10 | 9.9 | 0 | 9.9125 | 0.03535534 | 9.9 | 9.9 | 9.9 | 0 | 9.9 | 10 | 9.914286 | 0.03779645 | 9.9 | 9.9 | 9.9 | 0 | 9.9 | 9.9 | 9.9 | 0 | 9.9 | 9.9 | 9.9 | 0 | 9.9 | 10 | 9.9125 | 0.03535534 | 9.9 | 9.9 | 9.9 | 0 | 9.9 | 10 | 9.911111 | 0.03333333
6 | Ridging | 10 | 9 | 9 | 10 | 9 | 9 | 9 | 9 | 9 | 8 | 9 | 10 | 9.25 | 0.46291 | 9 | 10 | 9 | 0 | 9.375 | 0.5175492 | 9 | 10 | 9.2 | 0.4472136 | 9 | 10 | 9.142857 | 0.3779645 | 9 | 9 | 9 | 0 | 9 | 10 | 9.5 | 0.5345225 | 9 | 10 | 9.2 | 0.4472136 | 9 | 10 | 9.125 | 0.3535534 | 9 | 10 | 9.5 | 0.5477226 | 8 | 10 | 9.222222 | 0.6666667
6 | Rippling | 10 | 10 | 9 | 10 | 10 | 10 | 10 | 9 | 9 | 7 | 9 | 10 | 9.75 | 0.46291 | 9 | 10 | 9.333333 | 0.5773503 | 9.625 | 0.5175492 | 9 | 10 | 9.4 | 0.5477226 | 9 | 10 | 9.571429 | 0.5345225 | 9 | 9 | 9 | 0 | 9 | 10 | 9.875 | 0.3535534 | 9 | 10 | 9.6 | 0.5477226 | 9 | 10 | 9.5 | 0.5345225 | 9 | 10 | 9.833333 | 0.4082483 | 8 | 10 | 9.333333 | 0.7071068
6 | Wear | 8 | 8 | 8 | 7 | 8 | 8 | 8 | 8 | 9 | 7 | 7 | 8 | 7.875 | 0.3535534 | 7 | 9 | 8 | 0 | 7.75 | 0.8864053 | 7 | 9 | 8.4 | 0.8944272 | 7 | 9 | 8.142857 | 0.6900656 | 8 | 9 | 8.75 | 0.5 | 8 | 9 | 8.375 | 0.5175492 | 7 | 9 | 8 | 0.7071068 | 7 | 9 | 8.375 | 0.9161254 | 7 | 9 | 8.5 | 0.83666 | 7 | 9 | 8 | 0.5
6 | Spitting | 9.9 | 9.9 | 9.9 | 9.9 | 9.9 | 9.9 | 9.9 | 9.9 | 9.9 | 9.9 | 9.9 | 9.9 | 9.9 | 0 | 9.9 | 10 | 9.9 | 0 | 9.9125 | 0.03535534 | 9.9 | 9.9 | 9.9 | 0 | 9.9 | 10 | 9.914286 | 0.03779645 | 9.9 | 9.9 | 9.9 | 0 | 9.9 | 9.9 | 9.9 | 0 | 9.9 | 9.9 | 9.9 | 0 | 9.9 | 10 | 9.9125 | 0.03535534 | 9.9 | 9.9 | 9.9 | 0 | 9.9 | 10 | 9.911111 | 0.03333333
7 | Ridging | 9 | 10 | 10 | 10 | 10 | 9 | 10 | 10 | 10 | 9 | 9 | 10 | 9.75 | 0.46291 | 9 | 10 | 9 | 0 | 9.625 | 0.5175492 | 9 | 10 | 9.2 | 0.4472136 | 9 | 10 | 9.857143 | 0.3779645 | 9 | 10 | 9.5 | 0.5773503 | 9 | 10 | 9.75 | 0.46291 | 9 | 10 | 9.8 | 0.4472136 | 9 | 10 | 9.625 | 0.5175492 | 10 | 10 | 10 | 0 | 8 | 10 | 9.777778 | 0.6666667
7 | Rippling | 10 | 10 | 9 | 9 | 10 | 10 | 9 | 8 | 9 | 8 | 8 | 10 | 9.375 | 0.7440238 | 9 | 10 | 9.333333 | 0.5773503 | 9.5 | 0.5345225 | 8 | 9 | 8.8 | 0.4472136 | 8 | 10 | 9.142857 | 0.6900656 | 9 | 10 | 9.25 | 0.5 | 9 | 10 | 9.5 | 0.5345225 | 9 | 10 | 9.8 | 0.4472136 | 8 | 10 | 9 | 0.7559289 | 9 | 10 | 9.666667 | 0.5163978 | 8 | 10 | 9.111111 | 0.9279607
7 | Wear | 7 | 7 | 7 | 7 | 7 | 8 | 7 | 7 | 8 | 8 | 7 | 8 | 7.125 | 0.3535534 | 7 | 8 | 7.333333 | 0.5773503 | 7.25 | 0.46291 | 7 | 9 | 7.8 | 0.83666 | 7 | 8 | 7.142857 | 0.3779645 | 7 | 8 | 7.5 | 0.5773503 | 7 | 8 | 7.375 | 0.5175492 | 7 | 8 | 7.6 | 0.5477226 | 7 | 9 | 7.625 | 0.9161254 | 7 | 8 | 7.5 | 0.5477226 | 7 | 8 | 7.666667 | 0.5
7 | Spitting | 9.9 | 9.9 | 9.9 | 9.9 | 9.9 | 9.9 | 9.9 | 9.9 | 9.9 | 9.9 | 9.9 | 9.9 | 9.9 | 0 | 9.9 | 10 | 9.9 | 0 | 9.9125 | 0.03535534 | 9.9 | 9.9 | 9.9 | 0 | 9.9 | 10 | 9.914286 | 0.03779645 | 9.9 | 9.9 | 9.9 | 0 | 9.9 | 9.9 | 9.9 | 0 | 9.9 | 9.9 | 9.9 | 0 | 9.9 | 10 | 9.9125 | 0.03535534 | 9.9 | 9.9 | 9.9 | 0 | 9.9 | 10 | 9.911111 | 0.03333333
8 | Ridging | 4 | 5 | 5 | 5 | 5 | 4 | 5 | 5 | 5 | 5 | 4 | 5 | 4.75 | 0.46291 | 4 | 5 | 4.666667 | 0.5773503 | 4.875 | 0.3535534 | 4 | 5 | 4.6 | 0.5477226 | 4 | 7 | 5 | 1.154701 | 5 | 6 | 5.5 | 0.5773503 | 4 | 6 | 4.5 | 0.7559289 | 4 | 6 | 4.4 | 0.8944272 | 5 | 6 | 5.125 | 0.3535534 | 4 | 6 | 5 | 0.6324555 | 4 | 7 | 5.222222 | 0.8333333
8 | Rippling | 7 | 9 | 10 | 8 | 9 | 9 | 8 | 7 | 9 | 5 | 7 | 10 | 8.375 | 1.06066 | 6 | 10 | 9 | 0 | 8.5 | 1.309307 | 8 | 10 | 9 | 0.7071068 | 8 | 10 | 8.857143 | 0.6900656 | 8 | 9 | 8.5 | 0.5773503 | 8 | 10 | 9.25 | 0.8864053 | 9 | 10 | 9.2 | 0.4472136 | 8 | 9 | 8.5 | 0.5345225 | 8 | 10 | 9 | 0.6324555 | 7 | 10 | 8.666667 | 1
8 | Wear | 5 | 5 | 5 | 6 | 6 | 6 | 6 | 6 | 6 | 6 | 5 | 6 | 5.625 | 0.5175492 | 5 | 6 | 5.333333 | 1.154701 | 5.75 | 0.46291 | 5 | 6 | 5.8 | 0.4472136 | 5 | 7 | 6 | 0.5773503 | 5 | 7 | 6 | 0.8164966 | 4 | 6 | 5.625 | 0.7440238 | 5 | 6 | 5.8 | 0.4472136 | 6 | 6 | 6 | 0 | 5 | 6 | 5.666667 | 0.5163978 | 5 | 7 | 6.333333 | 0.7071068
8 | Spitting | 9.8 | 9.9 | 9.9 | 9.8 | 9.8 | 9.8 | 9.9 | 9.9 | 9.8 | 9.8 | 9.8 | 9.9 | 9.85 | 0.05345225 | 9.8 | 9.9 | 9.866667 | 0.05773503 | 9.85 | 0.05345225 | 9.6 | 9.9 | 9.76 | 0.1140175 | 9.8 | 9.9 | 9.842857 | 0.05345225 | 9.5 | 9.9 | 9.7 | 0.1825742 | 9.7 | 9.9 | 9.8125 | 0.09910312 | 9.7 | 9.9 | 9.84 | 0.08944272 | 8 | 9.9 | 9.5625 | 0.6390562 | 9.5 | 9.9 | 9.8 | 0.1549193 | 9.5 | 9.9 | 9.811111 | 0.1269296
9 | Ridging | 7 | 7 | 8 | 8 | 7 | 7 | 7 | 7 | 8 | 8 | 7 | 8 | 7.25 | 0.46291 | 7 | 9 | 8 | 0 | 7.625 | 0.7440238 | 7 | 8 | 7.6 | 0.5477226 | 7 | 8 | 7.714286 | 0.48795 | 7 | 8 | 7.5 | 0.5773503 | 7 | 9 | 7.875 | 0.6408699 | 6 | 8 | 7 | 0.7071068 | 7 | 8 | 7.875 | 0.3535534 | 7 | 8 | 7.5 | 0.5477226 | 7 | 8 | 7.555556 | 0.5270463
9 | Rippling | 9 | 10 | 10 | 9 | 9 | 10 | 9 | 9 | 9 | 8 | 9 | 10 | 9.375 | 0.5175492 | 8 | 10 | 9.333333 | 0.5773503 | 9 | 0.7559289 | 9 | 10 | 9.4 | 0.5477226 | 9 | 10 | 9.285714 | 0.48795 | 9 | 9 | 9 | 0 | 9 | 10 | 9.75 | 0.46291 | 9 | 10 | 9.2 | 0.4472136 | 9 | 10 | 9.25 | 0.46291 | 9 | 10 | 9.166667 | 0.4082483 | 8 | 10 | 9.222222 | 0.6666667
9 | Wear | 7 | 7 | 7 | 7 | 7 | 7 | 7 | 7 | 7 | 9 | 7 | 7 | 7 | 0 | 7 | 8 | 7 | 0 | 7.125 | 0.3535534 | 7 | 7 | 7 | 0 | 7 | 7 | 7 | 0 | 7 | 7 | 7 | 0 | 7 | 8 | 7.125 | 0.3535534 | 7 | 7 | 7 | 0 | 6 | 9 | 7.25 | 0.8864053 | 6 | 7 | 6.833333 | 0.4082483 | 7 | 8 | 7.222222 | 0.4409586
9 | Spitting | 9.9 | 9.9 | 9.9 | 9.9 | 9.9 | 9.9 | 9.9 | 9.9 | 9.9 | 9.9 | 9.9 | 9.9 | 9.9 | 0 | 9.9 | 9.9 | 9.9 | 0 | 9.9 | 0 | 9.9 | 9.9 | 9.9 | 0 | 9.9 | 10 | 9.914286 | 0.03779645 | 9.9 | 9.9 | 9.9 | 0 | 9.9 | 9.9 | 9.9 | 0 | 9.9 | 9.9 | 9.9 | 0 | 9.9 | 10 | 9.9125 | 0.03535534 | 9.9 | 10 | 9.916667 | 0.04082483 | 9.9 | 9.9 | 9.9 | 0
10 | Ridging | 4 | 4 | 4 | 6 | 5 | 4 | 5 | 5 | 6 | 4 | 4 | 6 | 4.625 | 0.7440238 | 4 | 6 | 5 | 1 | 4.75 | 0.7071068 | 4 | 5 | 4.6 | 0.5477226 | 4 | 7 | 4.857143 | 1.069045 | 4 | 7 | 5.5 | 1.290994 | 4 | 6 | 4.625 | 0.7440238 | 4 | 5 | 4.4 | 0.5477226 | 5 | 7 | 5.375 | 0.7440238 | 3 | 6 | 4.833333 | 0.9831921 | 4 | 7 | 5 | 1
10 | Rippling | 6 | 8 | 9 | 8 | 9 | 8 | 8 | 7 | 9 | 4 | 6 | 9 | 7.875 | 0.9910312 | 7 | 9 | 9 | 0 | 8.625 | 0.7440238 | 7 | 10 | 8.8 | 1.095445 | 7 | 9 | 8.428571 | 0.7867958 | 8 | 9 | 8.5 | 0.5773503 | 8 | 10 | 9 | 0.5345225 | 8 | 9 | 8.8 | 0.4472136 | 7 | 9 | 8.375 | 0.7440238 | 6 | 9 | 8.333333 | 1.21106 | 6 | 10 | 8.111111 | 1.364225
10 | Wear | 4 | 4 | 6 | 6 | 6 | 6 | 6 | 6 | 6 | 5 | 4 | 6 | 5.5 | 0.9258201 | 4 | 7 | 5.666667 | 0.5773503 | 5.75 | 0.8864053 | 5 | 6 | 5.8 | 0.4472136 | 5 | 7 | 6 | 0.5773503 | 4 | 7 | 5.75 | 1.258306 | 5 | 6 | 5.75 | 0.46291 | 5 | 7 | 6 | 0.7071068 | 5 | 7 | 6 | 0.5345225 | 5 | 6 | 5.5 | 0.5477226 | 5 | 7 | 6 | 0.7071068
10 | Spitting | 9.8 | 9.8 | 9.9 | 9.8 | 9.8 | 9.8 | 9.9 | 9.9 | 9.9 | 9.6 | 9.8 | 9.9 | 9.8375 | 0.05175492 | 9.9 | 9.9 | 9.866667 | 0.05773503 | 9.9 | 0 | 9.6 | 9.9 | 9.8 | 0.1414214 | 9.7 | 9.9 | 9.842857 | 0.07867958 | 9.8 | 9.9 | 9.875 | 0.05 | 9.5 | 9.9 | 9.8125 | 0.1356203 | 9.8 | 9.9 | 9.86 | 0.05477226 | 8 | 9.9 | 9.6375 | 0.6631903 | 9.8 | 9.9 | 9.866667 | 0.05163978 | 9.8 | 9.9 | 9.844444 | 0.05270463
11 | Ridging | 9 | 9 | 9 | 10 | 10 | 10 | 10 | 10 | 10 | 9 | 9 | 10 | 9.625 | 0.5175492 | 9 | 10 | 9 | 0 | 9.625 | 0.5175492 | 9 | 10 | 9.2 | 0.4472136 | 9 | 10 | 9.285714 | 0.48795 | 9 | 10 | 9.25 | 0.5 | 9 | 10 | 9.625 | 0.5175492 | 8 | 10 | 9.2 | 0.83666 | 9 | 10 | 9.375 | 0.5175492 | 9 | 10 | 9.833333 | 0.4082483 | 8 | 10 | 9.444444 | 0.7264832
11 | Rippling | 10 | 9 | 9 | 9 | 10 | 9 | 9 | 8 | 9 | 8 | 8 | 10 | 9.125 | 0.6408699 | 9 | 10 | 9 | 0 | 9.375 | 0.5175492 | 9 | 10 | 9.4 | 0.5477226 | 7 | 10 | 9.142857 | 1.069045 | 9 | 9 | 9 | 0 | 9 | 10 | 9.5 | 0.5345225 | 9 | 10 | 9.4 | 0.5477226 | 8 | 10 | 8.875 | 0.6408699 | 9 | 10 | 9.5 | 0.5477226 | 8 | 10 | 9.111111 | 0.781736
11 | Wear | 8 | 8 | 7 | 7 | 7 | 8 | 7 | 8 | 8 | 8 | 7 | 8 | 7.5 | 0.5345225 | 7 | 9 | 8 | 0 | 7.75 | 0.7071068 | 7 | 9 | 7.8 | 0.83666 | 7 | 9 | 7.714286 | 0.7559289 | 7 | 9 | 8.25 | 0.9574271 | 8 | 9 | 8.25 | 0.46291 | 7 | 8 | 7.8 | 0.4472136 | 7 | 9 | 8.125 | 0.834523 | 7 | 9 | 8.166667 | 0.7527727 | 7 | 8 | 7.777778 | 0.4409586
11 | Spitting | 9.9 | 9.9 | 9.9 | 9.9 | 9.9 | 9.9 | 9.9 | 9.9 | 9.9 | 9.9 | 9.9 | 9.9 | 9.9 | 0 | 9.9 | 10 | 9.9 | 0 | 9.9125 | 0.03535534 | 9.9 | 9.9 | 9.9 | 0 | 9.9 | 9.9 | 9.9 | 0 | 9.9 | 9.9 | 9.9 | 0 | 9.9 | 9.9 | 9.9 | 0 | 9.9 | 9.9 | 9.9 | 0 | 9.8 | 9.9 | 9.8875 | 0.03535534 | 9.9 | 9.9 | 9.9 | 0 | 9.9 | 10 | 9.911111 | 0.03333333
12 | Ridging | 6 | 7 | 7 | 6 | 6 | 5 | 6 | 6 | 6 | 6 | 5 | 7 | 6.125 | 0.6408699 | 5 | 9 | 7 | 0 | 6.875 | 1.246423 | 6 | 7 | 6.4 | 0.5477226 | 5 | 7 | 6 | 0.8164966 | 6 | 8 | 7 | 0.8164966 | 5 | 8 | 6.375 | 0.9161254 | 5 | 7 | 5.6 | 0.8944272 | 6 | 8 | 6.625 | 0.7440238 | 6 | 7 | 6.333333 | 0.5163978 | 5 | 7 | 6.222222 | 0.6666667
12 | Rippling | 8 | 9 | 9 | 9 | 10 | 9 | 9 | 8 | 9 | 8 | 8 | 10 | 8.875 | 0.6408699 | 5 | 10 | 9 | 0 | 8.625 | 1.505941 | 9 | 10 | 9.2 | 0.4472136 | 8 | 10 | 8.857143 | 0.6900656 | 8 | 9 | 8.75 | 0.5 | 9 | 10 | 9.375 | 0.5175492 | 9 | 10 | 9.6 | 0.5477226 | 8 | 9 | 8.75 | 0.46291 | 9 | 10 | 9.5 | 0.5477226 | 7 | 10 | 8.888889 | 0.9279607
12 | Wear | 6 | 6 | 6 | 6 | 7 | 7 | 7 | 7 | 7 | 7 | 6 | 7 | 6.5 | 0.5345225 | 6 | 7 | 6.666667 | 0.5773503 | 6.625 | 0.5175492 | 6 | 7 | 6.6 | 0.5477226 | 6 | 7 | 6.428571 | 0.5345225 | 6 | 9 | 7 | 1.414214 | 6 | 7 | 6.25 | 0.46291 | 6 | 7 | 6.6 | 0.5477226 | 6 | 7 | 6.375 | 0.5175492 | 6 | 7 | 6.666667 | 0.5163978 | 6 | 7 | 6.666667 | 0.5
12 | Spitting | 9.9 | 9.9 | 9.9 | 9.9 | 9.9 | 9.9 | 9.9 | 9.9 | 9.9 | 9.8 | 9.9 | 9.9 | 9.9 | 0 | 9.9 | 9.9 | 9.9 | 0 | 9.9 | 0 | 9.8 | 9.9 | 9.88 | 0.04472136 | 9.9 | 9.9 | 9.9 | 0 | 9.9 | 9.9 | 9.9 | 0 | 9.8 | 9.9 | 9.8875 | 0.03535534 | 9.9 | 9.9 | 9.9 | 0 | 9.9 | 9.9 | 9.9 | 0 | 9.9 | 9.9 | 9.9 | 0 | 9.8 | 9.9 | 9.877778 | 0.04409586

## L-42
ASTM Gear Calibration Workshop
Intertek Automotive Research, San Antonio, TX, January 16-18, 2018
L-42 GEARS
|  | Rose | Sanchez, A | Rodriguez | Lopez | Foecking | Aguirre | Trevino | Dominguez | Bolaney | Conti | [5 empty] | RCMS
SET # |  | 7 | 10 | 22 | 27 | 30 | 37 | 38 | 42 | 55 | 58 | MIN | MAX | AVG | Std Dev | RCMS # | Mean | std | n
1C | Pinion | 24 | 24 | 19 | 19 | 24 | 24 | 19 | 21 | 22 | 25 | 19 | 24 | 21.75 | 2.492847 | 33 | 22.9 | 1.6 | 22
1C | Ring | 14 | 14 | 14 | 12 | 15 | 15 | 11 | 13 | 15 | 13 | 11 | 15 | 13.5 | 1.414214 |  | 15.2 | 1.38
2C | Pinion | 41 | 48 | 38 | 51 | 45 | 58 | 39 | 38 | 46 | 45 | 38 | 58 | 44.75 | 7.206148 | 47 | 44.6 | 3.85 | 27
2C | Ring | 36 | 38 | 32 | 35 | 34 | 38 | 29 | 29 | 27 | 41 | 29 | 38 | 33.875 | 3.603074 |  | 34.8 | 2.5
3C | Pinion | 17 | 17 | 18 | 21 | 19 | 20 | 18 | 16 | 19 | 23 | 16 | 21 | 18.25 | 1.669046 | 39 | 17.5 | 1.33 | 26
3C | Ring | 8 | 9 | 10 | 12 | 10 | 11 | 8 | 10 | 9 | 11 | 8 | 12 | 9.75 | 1.38873 |  | 9.5 | 0.76
4C | Pinion | 53 | 44 | 40 | 47 | 54 | 47 | 43 | 44 | 40 | 61 | 40 | 54 | 46.5 | 4.869732 | 43 | 45.1 | 2.82 | 26
4C | Ring | 39 | 33 | 31 | 34 | 35 | 32 | 33 | 31 | 26 | 37 | 31 | 39 | 33.5 | 2.618615 |  | 32.5 | 1.82
5 | Pinion | 15 | 17 | 16 | 17 | 15 | 18 | 16 | 15 | 15 | 17 | 15 | 18 | 16.125 | 1.125992 | 24 | 15.2 | 1.06 | 35
5 | Ring | 7 | 9 | 9 | 10 | 8 | 8 | 7 | 7 | 9 | 8 | 7 | 10 | 8.125 | 1.125992 |  | 8.3 | 0.89
6 | Pinion | 31 | 30 | 26 | 27 | 31 | 29 | 24 | 26 | 26 | 33 | 24 | 31 | 28 | 2.618615 | 52 | 28.8 | 2.99 | 27
6 | Ring | 21 | 20 | 17 | 16 | 22 | 18 | 12 | 20 | 23 | 16 | 12 | 22 | 18.25 | 3.24037 |  | 19.9 | 3.22
7 | Pinion | 22 | 20 | 20 | 25 | 16 | 25 | 21 | 22 | 18 | 25 | 16 | 25 | 21.375 | 2.924649 | 21 | 21.5 | 1.76 | 25
7 | Ring | 13 | 14 | 16 | 13 | 12 | 13 | 12 | 13 | 13 | 13 | 12 | 16 | 13.25 | 1.28174 |  | 14.2 | 1.36
8 | Pinion | 24 | 23 | 20 | 19 | 21 | 22 | 19 | 16 | 23 | 20 | 16 | 24 | 20.5 | 2.56348 | 46 | 21.5 | 2.03 | 27
8 | Ring | 14 | 13 | 12 | 10 | 14 | 12 | 8 | 10 | 13 | 14 | 8 | 14 | 11.625 | 2.13391 |  | 13.3 | 1.92
9 | Pinion | 28 | 30 | 28 | 35 | 35 | 33 | 32 | 30 | 34 | 37 | 28 | 35 | 31.375 | 2.825269 | 32 | 31.5 | 2.24 | 22
9 | Ring | 18 | 22 | 19 | 20 | 24 | 18 | 21 | 22 | 24 | 18 | 18 | 24 | 20.5 | 2.13809 |  | 21.7 | 2.6
10 | Pinion | 23 | 20 | 24 | 22 | 20 | 21 | 18 | 20 | 18 | 23 | 18 | 24 | 21 | 1.927248 | 12 | 21.6 | 2.38 | 27
10 | Ring | 14 | 12 | 14 | 13 | 12 | 11 | 10 | 13 | 12 | 11 | 10 | 14 | 12.375 | 1.407886 |  | 13.4 | 1.01
11 | Pinion | 40 | 34 | 34 | 44 | 43 | 39 | 29 | 38 | 40 | 45 | 29 | 44 | 37.625 | 5.040904 | 13 | 35.8 | 2.6 | 28
11 | Ring | 31 | 24 | 26 | 27 | 25 | 27 | 21 | 29 | 19 | 25 | 21 | 31 | 26.25 | 3.058945 |  | 27.1 | 1.96
12 | Pinion | 18 | 15 | 17 | 19 | 17 | 19 | 16 | 19 | 16 | 20 | 15 | 19 | 17.5 | 1.511858 | 42 | 16.2 | 1.55 | 26
12 | Ring | 8 | 9 | 10 | 10 | 10 | 9 | 7 | 10 | 10 | 10 | 7 | 10 | 9.125 | 1.125992 |  | 9 | 1.11

## L-60
ASTM Gear Calibration Workshop
Intertek Automotive Research, San Antonio, TX, January 16-18, 2018
L-60 GEARS (Large Gear Only)
|  | Rose | Sanchez, A | Adams | Rodriguez | Lopez | Foecking | Aguirre | Trevino | Dominguez | Bolaney | Conti
SET # |  | 7 | 10 | 16 | 22 | 27 | 30 | 37 | 38 | 42 | 56 | 58 | 59 | MIN | MAX | AVG | Std Dev | id | mean | std | n
1C | Varnish | 7.67 | 7.21 | 7.45 | 7.18 | 7.54 | 7.81 | 7.9 | 6.38 | 6.5 | 7.13 | 7.4 |  | 6.38 | 7.9 | 7.293333 | 0.5414795 | 14 | 5.9325 | 0.92212 | 52
1C | Sludge | 9.37 | 9.53 | 9.5 | 9.36 | 9.46 | 9.56 | 9.5 | 9.54 | 9.46 | 9.3 | 9.64 |  | 9.36 | 9.56 | 9.475556 | 0.07108289 |  | 9.60323 | 0.10946
2C | Varnish | 8.4 | 8 | 8.1 | 8 | 8 | 8.8 | 6.9 | 8.4 | 7 | 8.03 | 8 |  | 6.9 | 8.8 | 7.955556 | 0.6287112 | 28 | 7.93212 | 0.40356 | 52
2C | Sludge | 9.75 | 9.75 | 9.8 | 9.75 | 9.75 | 9.82 | 9.75 | 9.75 | 9.74 | 9.75 | 9.75 |  | 9.74 | 9.82 | 9.762222 | 0.02773886 |  | 9.75947 | 0.03756
3C | Varnish | 9.74 | 8.85 | 9 | 7.75 | 8.5 | 8.6 | 9.42 | 8.7 | 8.5 | 8.82 | 9 |  | 7.75 | 9.74 | 8.784444 | 0.5745457 | 20 | 8.27529 | 0.42245 | 51
3C | Sludge | 9.75 | 9.75 | 9.75 | 9.75 | 9.75 | 9.78 | 9.75 | 9.7 | 9.55 | 9.85 | 9.75 |  | 9.55 | 9.78 | 9.725556 | 0.06894039 |  | 9.78214 | 0.06471
4C | Varnish | 9.55 | 8.45 | 8 | 9.1 | 9.15 | 8.4 | 9.62 | 9.3 | 9.48 | 9.16 | 9.5 |  | 8 | 9.62 | 9.005556 | 0.581165 | 2 | 8.7738 | 0.40005 | 50
4C | Sludge | 9.5 | 9.75 | 9.6 | 9.75 | 9.73 | 9.75 | 9.75 | 9.7 | 9.73 | 9.69 | 9.75 |  | 9.5 | 9.75 | 9.695556 | 0.08776547 |  | 9.66688 | 0.10812
5 | Varnish | 9.3 | 9.17 | 9 | 9.5 | 9.05 | 9.1 | 9.43 | 9.4 | 9.08 | 9.22 | 9 |  | 9 | 9.5 | 9.225556 | 0.185345 | 17 | 8.85782 | 0.39639 | 55
5 | Sludge | 9.59 | 9.73 | 9.5 | 9.75 | 9.73 | 9.68 | 9.75 | 9.75 | 9.73 | 9.65 | 9.75 |  | 9.5 | 9.75 | 9.69 | 0.08789198 |  | 9.71281 | 0.09233
6 | Varnish | 8.7 | 9.19 | 9.3 | 9.5 | 9.25 | 8.94 | 9.24 | 9.35 | 9.05 | 9.19 | 9 |  | 8.7 | 9.5 | 9.168889 | 0.2392929 | 3 | 8.92714 | 0.40962 | 56
6 | Sludge | 9.49 | 9.72 | 9.48 | 9.49 | 9.69 | 9.65 | 9.73 | 9.75 | 9.64 | 9.65 | 9.74 |  | 9.48 | 9.75 | 9.626667 | 0.1107926 |  | 9.69625 | 0.06662
7 | Varnish | 9 | 9.15 | 9.5 | 9.5 | 9.4 | 9 | 9.5 | 9.45 | 9 | 9.42 | 9 |  | 9 | 9.5 | 9.277778 | 0.2346688 | 7 | 9.06353 | 0.28004 | 51
7 | Sludge | 9.68 | 9.74 | 9.6 | 9.75 | 9.7 | 9.65 | 9.75 | 9.75 | 9.7 | 9.7 | 9.75 |  | 9.6 | 9.75 | 9.702222 | 0.05238745 |  | 9.72875 | 0.04912
8 | Varnish | 8.8 | 9.5 | 9.7 | 9.7 | 9.7 | 9.47 | 9.43 | 9.46 | 9.54 | 9.6 | 9.5 |  | 8.8 | 9.7 | 9.477778 | 0.2771632 | 1 | 9.2714 | 0.30495 | 50
8 | Sludge | 9.5 | 9.75 | 9.7 | 9.75 | 9.74 | 9.65 | 9.75 | 9.75 | 9.65 | 9.7 | 9.75 |  | 9.5 | 9.75 | 9.693333 | 0.08381527 |  | 9.71143 | 0.09353
9 | Varnish | 5.35 | 4.58 | 5.15 | 4.82 | 4.08 | 4.77 | 4.4 | 4.3 | 4.2 | 3.85 | 4.3 |  | 4.08 | 5.35 | 4.627778 | 0.4324574 | 29 |  |  | 0
9 | Sludge | 9.37 | 9.43 | 9.45 | 9.42 | 9.55 | 9.6 | 9.71 | 9.65 | 9.44 | 9.48 | 9.64 |  | 9.37 | 9.71 | 9.513333 | 0.1182159
10 | Varnish | 5.29 | 5.49 | 5.77 | 5.31 | 5.37 | 5.31 | 4.41 | 4.73 | 4.55 | 5.38 | 5.64 |  | 4.41 | 5.77 | 5.136667 | 0.4611941 | 30 |  |  | 0
10 | Sludge | 9.37 | 9.61 | 9.6 | 9.2 | 9.38 | 9.7 | 9.5 | 9.6 | 9.3 | 9.69 | 9.77 |  | 9.2 | 9.7 | 9.473333 | 0.1684488

## L-37 Pinion (Gleason)
ASTM Gear Calibration Workshop
Intertek Automotive Research, San Antonio, TX, January 16-18, 2018
L-37 PINION GEARS
|  | Rose | Sanchez, A | Rodriguez | Foecking | Aguirre | Bolaney | Barrera
SET # | DISTRESS | 7 | 10 | 22 | 30 | 37 | 55 | 56 | MIN | MAX | AVG | Std Dev
A | Ridging | 9 | 10 | 9 | 10 | 9 | 9 | 9 | 9 | 10 | 9.4 | 0.5477226
A | Rippling | 9 | 8 | 5 | 10 | 8 | 10 | 6 | 5 | 10 | 8 | 1.870829
A | Wear | 7 | 7 | 8 | 8 | 7 | 7 | 8 | 7 | 8 | 7.4 | 0.5477226
A | Spitting | 9.9 | 9.9 | 9.9 | 9.9 | 9.9 | 9.9 | 9.9 | 9.9 | 9.9 | 9.9 | 0
A | Undefined | No | Yes | Yes | Yes | No | Yes | No
B | Ridging | 8 | 7 | 6 | 7 | 7 | 7 | 7 | 6 | 8 | 7 | 0.7071068
B | Rippling | 8 | 9 | 7 | 10 | 9 | 10 | 6 | 7 | 10 | 8.6 | 1.140175
B | Wear | 7 | 7 | 8 | 8 | 8 | 8 | 8 | 7 | 8 | 7.6 | 0.5477226
B | Spitting | 9.9 | 9.9 | 9.9 | 9.9 | 9.9 | 9.9 | 9.9 | 9.9 | 9.9 | 9.9 | 0
B | Undefined | Yes | Yes | Yes | Yes | Yes | Yes | Yes
C | Ridging | 8 | 9 | 9 | 9 | 9 | 9 | 10 | 8 | 9 | 8.8 | 0.4472136
C | Rippling | 9 | 10 | 9 | 10 | 9 | 10 | 8 | 9 | 10 | 9.4 | 0.5477226
C | Wear | 7 | 7 | 8 | 9 | 8 | 8 | 7 | 7 | 9 | 7.8 | 0.83666
C | Spitting | 9.9 | 9.9 | 9.9 | 9.9 | 9.9 | 9.9 | 9.8 | 9.9 | 9.9 | 9.9 | 0
C | Undefined | Yes | Yes | Yes | Yes | Yes | Yes | Yes
D | Ridging | 8 | 9 | 9 | 10 | 9 | 10 | 10 | 8 | 10 | 9 | 0.7071068
D | Rippling | 9 | 8 | 7 | 10 | 9 | 10 | 6 | 7 | 10 | 8.6 | 1.140175
D | Wear | 7 | 7 | 8 | 8 | 8 | 8 | 7 | 7 | 8 | 7.6 | 0.5477226
D | Spitting | 9.9 | 9.9 | 9.9 | 9.9 | 9.9 | 9.9 | 9.9 | 9.9 | 9.9 | 9.9 | 0
D | Undefined | Yes | Yes | Yes | Yes | No | Yes | Yes