## L-33
ASTM Gear Calibration Workshop
Southwest Research, San Antonio, TX, Jan 15-17, 2019
L-33 GEARS
|  | Yanchar | Rose | Sanchez, A | Radonich | Adams | Rodriguez | Kozlowski | Lopez |  | Stocks | Foecking | Barrera |  | Lonsway | Aguirre | Trevino | Kozak | Kraemer | Potocar | Dominguez | DeCapite | Bolaney | [12 empty] | Beard | Sanchez, C | Schwenk | [7 empty] | Original
Set # | AREA | 4 | 7 | 10 | 11 | 16 | 22 | 25 | 27 | 28 | 29 | 30 | 34 | 35 | 36 | 37 | 38 | 39 | 40 | 41 | 42 | 43 | 44 | 45 | 46 | 47 | 48 | 49 | 50 | 51 | 52 | 53 | 54 | 55 | 56 | 57 | 58 | 59 | 60 | 61 | MIN | MAX | AVG | Std Dev | CMIR | Results | Oil
1C | 1 | 10: 8; 22: 8; 30: 8; 36: 8; 37: 8; 38: 8; 42: 8; 58: 8 | 8 | 8 | 8 | 0 | 124974 | 8 | 123-2
1C | 2 | 10: 8; 22: 8; 30: 8; 36: 8; 37: 8; 38: 8; 42: 5; 58: 8 | 5 | 8 | 7.5714 | 1.1339 | SR | 8
1C | 3 | 10: 8; 22: 8; 30: 8; 36: 8; 37: 8; 38: 8; 42: 8; 58: 8 | 8 | 8 | 8 | 0 |  | 8
1C | 4 | 10: 8; 22: 8; 30: 8; 36: 8; 37: 8; 38: 8; 42: 8; 58: 8 | 8 | 8 | 8 | 0 |  | 8
1C | 5 | 10: 8; 22: 9; 30: 9; 36: 8; 37: 8; 38: 8; 42: 9; 58: 8 | 8 | 9 | 8.4286 | 0.53452 |  | 8
1C | 6 | 10: 8; 22: 8; 30: 8; 36: 8; 37: 8; 38: 8; 42: 8; 58: 9 | 8 | 8 | 8 | 0 |  | 8
1C | 7 | 10: 8; 22: 8; 30: 8; 36: 8; 37: 8; 38: 8; 42: 8; 58: 10 | 8 | 8 | 8 | 0 |  | 8
1C | 8 | 10: 8; 22: 10; 30: 9; 36: 10; 37: 8; 38: 8; 42: 8; 58: 8 | 8 | 10 | 8.7143 | 0.95119 |  | 8
1C | 9 | 10: 8; 22: 8; 30: 8; 36: 8; 37: 8; 38: 8; 42: 8; 58: 10 | 8 | 8 | 8 | 0 |  | 8
1C | 10 | 10: 8; 22: 8; 30: 8; 36: 8; 37: 8; 38: 8; 42: 8; 58: 10 | 8 | 8 | 8 | 0 |  | 8
| Total Rust | 10: 8; 22: 8.245; 30: 8.162; 36: 8.166; 37: 8; 38: 8; 42: 7.5; 58: 8.511 | 7.5 | 8.245 | 8.0104 | 0.24599 |  | 8
2C | 1 | 10: 9; 22: 10; 30: 9; 36: 9; 37: 9; 38: 9; 42: 9; 58: 10 | 9 | 10 | 9.1429 | 0.37796 | 122904 | 10 | 123-2
2C | 2 | 10: 8; 22: 8; 30: 8; 36: 8; 37: 8; 38: 8; 42: 8; 58: 8 | 8 | 8 | 8 | 0 | LZ | 9
2C | 3 | 10: 8; 22: 8; 30: 8; 36: 8; 37: 8; 38: 8; 42: 8; 58: 8 | 8 | 8 | 8 | 0 |  | 8
2C | 4 | 10: 8; 22: 8; 30: 8; 36: 8; 37: 8; 38: 8; 42: 8; 58: 8 | 8 | 8 | 8 | 0 |  | 8
2C | 5 | 10: 8; 22: 8; 30: 9; 36: 9; 37: 8; 38: 8; 42: 8; 58: 8 | 8 | 9 | 8.2857 | 0.48795 |  | 8
2C | 6 | 10: 8; 22: 8; 30: 10; 36: 9; 37: 8; 38: 8; 42: 8; 58: 8 | 8 | 10 | 8.4286 | 0.7868 |  | 8
2C | 7 | 10: 8; 22: 8; 30: 8; 36: 8; 37: 8; 38: 8; 42: 8; 58: 9 | 8 | 8 | 8 | 0 |  | 8
2C | 8 | 10: 9; 22: 8; 30: 9; 36: 8; 37: 9; 38: 9; 42: 9; 58: 9 | 8 | 9 | 8.7143 | 0.48795 |  | 10
2C | 9 | 10: 8; 22: 8; 30: 8; 36: 8; 37: 8; 38: 8; 42: 8; 58: 8 | 8 | 8 | 8 | 0 |  | 10
2C | 10 | 10: 9; 22: 8; 30: 9; 36: 9; 37: 9; 38: 9; 42: 9; 58: 9 | 8 | 9 | 8.8571 | 0.37796 |  | 8
| Total Rust | 10: 8.264; 22: 8.174; 30: 8.501; 36: 8.339; 37: 8.264; 38: 8.264; 42: 8.264; 58: 8.402 | 8.174 | 8.501 | 8.2957 | 0.10235 |  | 8.675
3 | 1 | 10: 10; 22: 10; 30: 10; 36: 10; 37: 10; 38: 10; 42: 10; 58: 10 | 10 | 10 | 10 | 0 | 123088 | 10 | 155-1
3 | 2 | 10: 8; 22: 8; 30: 8; 36: 8; 37: 8; 38: 8; 42: 8; 58: 8 | 8 | 8 | 8 | 0 | SR | 8
3 | 3 | 10: 8; 22: 8; 30: 8; 36: 8; 37: 9; 38: 8; 42: 9; 58: 8 | 8 | 9 | 8.2857 | 0.48795 |  | 8
3 | 4 | 10: 9; 22: 8; 30: 8; 36: 9; 37: 9; 38: 9; 42: 8; 58: 9 | 8 | 9 | 8.5714 | 0.53452 |  | 9
3 | 5 | 10: 10; 22: 10; 30: 10; 36: 10; 37: 10; 38: 10; 42: 10; 58: 9 | 10 | 10 | 10 | 0 |  | 10
3 | 6 | 10: 10; 22: 10; 30: 10; 36: 10; 37: 10; 38: 10; 42: 10; 58: 10 | 10 | 10 | 10 | 0 |  | 10
3 | 7 | 10: 10; 22: 10; 30: 10; 36: 10; 37: 10; 38: 9; 42: 9; 58: 8 | 9 | 10 | 9.7143 | 0.48795 |  | 10
3 | 8 | 10: 10; 22: 10; 30: 10; 36: 10; 37: 10; 38: 9; 42: 10; 58: 10 | 9 | 10 | 9.8571 | 0.37796 |  | 10
3 | 9 | 10: 10; 22: 10; 30: 10; 36: 9; 37: 10; 38: 10; 42: 10; 58: 10 | 9 | 10 | 9.8571 | 0.37796 |  | 10
3 | 10 | 10: 10; 22: 10; 30: 10; 36: 10; 37: 10; 38: 10; 42: 10; 58: 10 | 10 | 10 | 10 | 0 |  | 10
| Total Rust | 10: 9.257; 22: 9.088; 30: 9.088; 36: 9.186; 37: 9.351; 38: 9.123; 42: 9.131; 58: 9.076 | 9.088 | 9.351 | 9.1749 | 0.097979 |  | 9.257
4 | 1 | 10: 8; 22: 8; 30: 8; 36: 8; 37: 8; 38: 8; 42: 8; 58: 8 | 8 | 8 | 8 | 0
4 | 2 | 10: 8; 22: 8; 30: 8; 36: 8; 37: 8; 38: 8; 42: 8; 58: 8 | 8 | 8 | 8 | 0 | LZ
4 | 3 | 10: 9; 22: 9; 30: 9; 36: 9; 37: 9; 38: 9; 42: 9; 58: 9 | 9 | 9 | 9 | 0
4 | 4 | 10: 8; 22: 8; 30: 8; 36: 8; 37: 8; 38: 8; 42: 8; 58: 8 | 8 | 8 | 8 | 0
4 | 5 | 10: 9; 22: 8; 30: 8; 36: 9; 37: 9; 38: 9; 42: 9; 58: 9 | 8 | 9 | 8.7143 | 0.48795
4 | 6 | 10: 9; 22: 9; 30: 9; 36: 9; 37: 9; 38: 9; 42: 9; 58: 9 | 9 | 9 | 9 | 0
4 | 7 | 10: 9; 22: 9; 30: 9; 36: 8; 37: 9; 38: 9; 42: 9; 58: 9 | 8 | 9 | 8.8571 | 0.37796
4 | 8 | 10: 10; 22: 10; 30: 9; 36: 9; 37: 10; 38: 10; 42: 10; 58: 10 | 9 | 10 | 9.7143 | 0.48795
4 | 9 | 10: 10; 22: 10; 30: 9; 36: 8; 37: 9; 38: 9; 42: 10; 58: 9 | 8 | 10 | 9.2857 | 0.75593
4 | 10 | 10: 10; 22: 10; 30: 10; 36: 10; 37: 10; 38: 10; 42: 10; 58: 10 | 10 | 10 | 10 | 0
| Total Rust | 10: 8.799; 22: 8.72; 30: 8.566; 36: 8.523; 37: 8.728; 38: 8.728; 42: 8.799; 58: 8.728 | 8.523 | 8.799 | 8.6947 | 0.10852
5 | 1 | 10: 9; 22: 9; 30: 9; 36: 9; 37: 9; 38: 9; 42: 9; 58: 9 | 9 | 9 | 9 | 0 | 124975 | 8 | 123-2
5 | 2 | 10: 8; 22: 8; 30: 8; 36: 8; 37: 8; 38: 8; 42: 8; 58: 8 | 8 | 8 | 8 | 0 | SR | 8
5 | 3 | 10: 8; 22: 8; 30: 8; 36: 8; 37: 8; 38: 8; 42: 8; 58: 8 | 8 | 8 | 8 | 0 |  | 8
5 | 4 | 10: 8; 22: 8; 30: 8; 36: 8; 37: 8; 38: 8; 42: 8; 58: 8 | 8 | 8 | 8 | 0 |  | 8
5 | 5 | 10: 8; 22: 8; 30: 8; 36: 9; 37: 9; 38: 8; 42: 9; 58: 8 | 8 | 9 | 8.4286 | 0.53452 |  | 8
5 | 6 | 10: 8; 22: 8; 30: 8; 36: 8; 37: 8; 38: 8; 42: 8; 58: 8 | 8 | 8 | 8 | 0 |  | 8
5 | 7 | 10: 9; 22: 10; 30: 9; 36: 9; 37: 10; 38: 9; 42: 10; 58: 9 | 9 | 10 | 9.4286 | 0.53452 |  | 9
5 | 8 | 10: 9; 22: 10; 30: 8; 36: 8; 37: 10; 38: 9; 42: 9; 58: 9 | 8 | 10 | 9 | 0.8165 |  | 8
5 | 9 | 10: 9; 22: 8; 30: 8; 36: 8; 37: 8; 38: 9; 42: 8; 58: 8 | 8 | 9 | 8.2857 | 0.48795 |  | 8
5 | 10 | 10: 9; 22: 8; 30: 8; 36: 9; 37: 9; 38: 9; 42: 8; 58: 9 | 8 | 9 | 8.5714 | 0.53452 |  | 8
| Total Rust | 10: 8.386; 22: 8.355; 30: 8.138; 36: 8.311; 37: 8.528; 38: 8.386; 42: 8.351; 58: 8.315 | 8.138 | 8.528 | 8.3507 | 0.11602 |  | 8.051

## L-37 Pinion
ASTM Gear Calibration Workshop
Suothwest Research, San Antonio, TX, January 15-17, 2019
L-37 PINION GEARS
|  | Yanchar | Rose | Sanchez, A | Radonich | Adams | Rodriguez | Kozlowski | Lopez |  | Stocks | Foecking | Barrera |  | Lonsway | Aguirre | Trevino | Kozak | Kraemer | Potocar | Dominguez | DeCapite | Bolaney | [12 empty] | Beard | Sanchez, C | Schwenk | [6 empty] | RCMS | RCMS | RCMS
SET # | DISTRESS | 4 | 7 | 10 | 11 | 16 | 22 | 25 | 27 | 28 | 29 | 30 | 34 | 35 | 36 | 37 | 38 | 39 | 40 | 41 | 42 | 43 | 44 | 45 | 46 | 47 | 48 | 49 | 50 | 51 | 52 | 53 | 54 | 55 | 55 | 56 | 58 | 59 | 60 | 61 | MIN | MAX | AVG | Std Dev | Pinion # | Mean | STD | n
1C | Ridging | 10: 6; 22: 6; 27: 6; 30: 5; 36: 6; 37: 5; 38: 5; 39: 6; 42: 6; 56: 7; 58: 5; 59: 5 | 5 | 6 | 5.6667 | 0.5 | 15 | 5.6 | 0.7 | 40
1C | Rippling | 10: 9; 22: 9; 27: 9; 30: 9; 36: 8; 37: 8; 38: 9; 39: 8; 42: 8; 56: 8; 58: 10; 59: 8 | 8 | 9 | 8.5556 | 0.52705 |  | 8.6 | 0.68
1C | Wear | 10: 6; 22: 6; 27: 6; 30: 6; 36: 5; 37: 6; 38: 6; 39: 6; 42: 6; 56: 6; 58: 5; 59: 6 | 5 | 6 | 5.8889 | 0.33333 |  | 5.6 | 0.5
1C | Spitting | 10: 8; 22: 7; 27: 8; 30: 8; 36: 7; 37: 7; 38: 8; 39: 7; 42: 7; 56: 7; 58: 7; 59: 7 | 7 | 8 | 7.4444 | 0.52705 |  | 7.63 | 0.49
2C | Ridging | 10: 8; 22: 9; 27: 8; 30: 8; 36: 9; 37: 7; 38: 8; 39: 8; 42: 8; 56: 7; 58: 8; 59: 8 | 7 | 9 | 8.1111 | 0.60093 | 25 | 7.6 | 0.55 | 38
2C | Rippling | 10: 7; 22: 8; 27: 8; 30: 8; 36: 7; 37: 7; 38: 8; 39: 8; 42: 7; 56: 8; 58: 9; 59: 7 | 7 | 8 | 7.5556 | 0.52705 |  | 7.1 | 0.61
2C | Wear | 10: 6; 22: 6; 27: 6; 30: 6; 36: 6; 37: 6; 38: 6; 39: 6; 42: 6; 56: 7; 58: 6; 59: 6 | 6 | 6 | 6 | 0 |  | 6 | 0.28
2C | Spitting | 10: 9.9; 22: 10; 27: 9.9; 30: 9.9; 36: 9.9; 37: 9.9; 38: 9.9; 39: 9.9; 42: 9.9; 56: 9.9; 58: 9; 59: 9.9 | 9.9 | 10 | 9.9111 | 0.033333 |  | 9.88 | 0.047
3C | Ridging | 10: 8; 22: 9; 27: 9; 30: 8; 36: 9; 37: 9; 38: 8; 39: 9; 42: 9; 56: 8; 58: 9; 59: 9 | 8 | 9 | 8.6667 | 0.5 | 21 | 8.3 | 0.53 | 35
3C | Rippling | 10: 8; 22: 9; 27: 9; 30: 9; 36: 9; 37: 9; 38: 9; 39: 8; 42: 9; 56: 8; 58: 9; 59: 8 | 8 | 9 | 8.7778 | 0.44096 |  | 8.8 | 0.41
3C | Wear | 10: 5; 22: 6; 27: 6; 30: 6; 36: 6; 37: 6; 38: 6; 39: 6; 42: 6; 56: 6; 58: 6; 59: 7 | 5 | 6 | 5.8889 | 0.33333 |  | 5.6 | 0.5
3C | Spitting | 10: 8; 22: 8; 27: 8; 30: 8; 36: 7; 37: 8; 38: 8; 39: 8; 42: 9; 56: 7; 58: 8; 59: 7 | 7 | 9 | 8 | 0.5 |  | 8.1 | 0.28
4C | Ridging | 10: 7; 22: 8; 27: 8; 30: 6; 36: 6; 37: 6; 38: 5; 39: 8; 42: 6; 56: 7; 58: 7; 59: 8 | 5 | 8 | 6.6667 | 1.118 | 14 | 6.4 | 0.87 | 37
4C | Rippling | 10: 9; 22: 9; 27: 9; 30: 9; 36: 7; 37: 9; 38: 9; 39: 8; 42: 8; 56: 9; 58: 10; 59: 8 | 7 | 9 | 8.5556 | 0.72648 |  | 8.5 | 0.56
4C | Wear | 10: 6; 22: 7; 27: 7; 30: 6; 36: 6; 37: 6; 38: 6; 39: 6; 42: 6; 56: 7; 58: 6; 59: 7 | 6 | 7 | 6.2222 | 0.44096 |  | 6 | 0.29
4C | Spitting | 10: 9.9; 22: 9.9; 27: 9.9; 30: 9.9; 36: 9.9; 37: 9.9; 38: 9.9; 39: 9.9; 42: 9.9; 56: 9.9; 58: 8; 59: 8 | 9.9 | 9.9 | 9.9 | 0 |  | 9.88 | 0.042
5 | Ridging | 10: 5; 22: 6; 27: 5; 30: 5; 36: 5; 37: 6; 38: 6; 39: 6; 42: 5; 56: 7; 58: 6; 59: 6 | 5 | 6 | 5.4444 | 0.52705 | 40 | 5.7 | 0.68 | 35
5 | Rippling | 10: 9; 22: 9; 27: 9; 30: 10; 36: 9; 37: 9; 38: 9; 39: 9; 42: 9; 56: 8; 58: 10; 59: 8 | 9 | 10 | 9.1111 | 0.33333 |  | 8.9 | 0.42
5 | Wear | 10: 6; 22: 7; 27: 7; 30: 5; 36: 6; 37: 6; 38: 6; 39: 6; 42: 8; 56: 7; 58: 7; 59: 6 | 5 | 8 | 6.3333 | 0.86603 |  | 6.2 | 0.43
5 | Spitting | 10: 9.9; 22: 9.9; 27: 9.9; 30: 9.9; 36: 9.9; 37: 9.9; 38: 9.9; 39: 9.9; 42: 9.9; 56: 9.9; 58: 9.9; 59: 9.9 | 9.9 | 9.9 | 9.9 | 0 |  | 9.89 | 0.028
6 | Ridging | 10: 9; 22: 8; 27: 9; 30: 9; 36: 9; 37: 8; 38: 8; 39: 9; 42: 8; 56: 8; 58: 9; 59: 9 | 8 | 9 | 8.5556 | 0.52705 | 11 | 8.6 | 0.49 | 37
6 | Rippling | 10: 6; 22: 7; 27: 7; 30: 7; 36: 6; 37: 6; 38: 7; 39: 6; 42: 7; 56: 7; 58: 6; 59: 7 | 6 | 7 | 6.5556 | 0.52705 |  | 6.5 | 0.61
6 | Wear | 10: 6; 22: 6; 27: 6; 30: 6; 36: 6; 37: 6; 38: 6; 39: 6; 42: 6; 56: 6; 58: 6; 59: 6 | 6 | 6 | 6 | 0 |  | 6.2 | 0.44
6 | Spitting | 10: 9.6; 22: 9.6; 27: 9.9; 30: 9.8; 36: 9.4; 37: 9.8; 38: 9.6; 39: 9.7; 42: 9.9; 56: 9.8; 58: 9.9; 59: 9 | 9.4 | 9.9 | 9.7 | 0.16583 |  | 9.59 | 0.172
7 | Ridging | 10: 6; 22: 6; 27: 7; 30: 4; 36: 5; 37: 5; 38: 5; 39: 6; 42: 6; 56: 7; 58: 6; 59: 6 | 4 | 7 | 5.5556 | 0.88192 | 44 | 5.3 | 0.7 | 35
7 | Rippling | 10: 9; 22: 9; 27: 9; 30: 10; 36: 9; 37: 9; 38: 9; 39: 9; 42: 8; 56: 9; 58: 9; 59: 8 | 8 | 10 | 9 | 0.5 |  | 8.8 | 0.66
7 | Wear | 10: 6; 22: 7; 27: 7; 30: 6; 36: 7; 37: 7; 38: 7; 39: 6; 42: 6; 56: 6; 58: 6; 59: 6 | 6 | 7 | 6.5556 | 0.52705 |  | 6.2 | 0.43
7 | Spitting | 10: 9.9; 22: 9.9; 27: 9.9; 30: 9.9; 36: 9.9; 37: 9.9; 38: 9.9; 39: 9.9; 42: 9.9; 56: 9.9; 58: 9.9; 59: 9.9 | 9.9 | 9.9 | 9.9 | 0 |  | 9.89 | 0.047
8 | Ridging | 10: 9; 22: 9; 27: 9; 30: 9; 36: 9; 37: 9; 38: 9; 39: 9; 42: 9; 56: 9; 58: 9; 59: 9 | 9 | 9 | 9 | 0 | 22 | 9.1 | 0.42 | 34
8 | Rippling | 10: 9; 22: 9; 27: 9; 30: 10; 36: 9; 37: 9; 38: 9; 39: 9; 42: 9; 56: 8; 58: 10; 59: 9 | 9 | 10 | 9.1111 | 0.33333 |  | 9.2 | 0.59
8 | Wear | 10: 6; 22: 6; 27: 7; 30: 7; 36: 6; 37: 6; 38: 6; 39: 6; 42: 6; 56: 8; 58: 6; 59: 6 | 6 | 7 | 6.2222 | 0.44096 |  | 6.4 | 0.5
8 | Spitting | 10: 9.9; 22: 9.9; 27: 9.9; 30: 9.9; 36: 9.9; 37: 9.9; 38: 9.8; 39: 9.9; 42: 9.9; 56: 9.9; 58: 9.9; 59: 9.9 | 9.8 | 9.9 | 9.8889 | 0.033333 |  | 9.88 | 0.039
9 | Ridging | 10: 9; 22: 9; 27: 9; 30: 9; 36: 9; 37: 9; 38: 9; 39: 9; 42: 9; 56: 8; 58: 9; 59: 8 | 9 | 9 | 9 | 0 | 7 | 9 | 0.24 | 36
9 | Rippling | 10: 8; 22: 9; 27: 9; 30: 8; 36: 9; 37: 8; 38: 9; 39: 9; 42: 9; 56: 9; 58: 10; 59: 9 | 8 | 9 | 8.6667 | 0.5 |  | 8.8 | 0.62
9 | Wear | 10: 6; 22: 7; 27: 7; 30: 7; 36: 6; 37: 6; 38: 6; 39: 6; 42: 6; 56: 6; 58: 6; 59: 6 | 6 | 7 | 6.3333 | 0.5 |  | 6.4 | 0.6
9 | Spitting | 10: 9.9; 22: 9.9; 27: 9.9; 30: 9.9; 36: 9.9; 37: 9.9; 38: 9.8; 39: 9.9; 42: 9.9; 56: 9.9; 58: 9.9; 59: 9.9 | 9.8 | 9.9 | 9.8889 | 0.033333 |  | 9.89 | 0.023
10 | Ridging | 10: 9; 22: 9; 27: 10; 30: 9; 36: 9; 37: 9; 38: 9; 39: 9; 42: 9; 56: 9; 58: 10; 59: 9 | 9 | 10 | 9.1111 | 0.33333 | 51 | 9.7 | 0.48 | 32
10 | Rippling | 10: 9; 22: 9; 27: 9; 30: 8; 36: 9; 37: 9; 38: 8; 39: 9; 42: 9; 56: 9; 58: 9; 59: 9 | 8 | 9 | 8.7778 | 0.44096 |  | 8.6 | 0.5
10 | Wear | 10: 7; 22: 7; 27: 7; 30: 7; 36: 7; 37: 7; 38: 7; 39: 6; 42: 6; 56: 8; 58: 6; 59: 8 | 6 | 7 | 6.7778 | 0.44096 |  | 7.1 | 0.35
10 | Spitting | 10: 9.9; 22: 9.9; 27: 9.9; 30: 9.9; 36: 9.9; 37: 9.9; 38: 9.9; 39: 9.9; 42: 9.9; 56: 9.9; 58: 9.9; 59: 9.9 | 9.9 | 9.9 | 9.9 | 0 |  | 9.9 | 0.018
11 | Ridging | 10: 8; 22: 8; 27: 9; 30: 8; 36: 9; 37: 9; 38: 8; 39: 9; 42: 9; 56: 9; 58: 10; 59: 8 | 8 | 9 | 8.5556 | 0.52705 | 56 | 8.5 | 0.56 | 34
11 | Rippling | 10: 8; 22: 9; 27: 8; 30: 8; 36: 9; 37: 9; 38: 9; 39: 8; 42: 9; 56: 8; 58: 9; 59: 9 | 8 | 9 | 8.5556 | 0.52705 |  | 9 | 0.58
11 | Wear | 10: 7; 22: 7; 27: 8; 30: 7; 36: 6; 37: 6; 38: 7; 39: 8; 42: 8; 56: 8; 58: 7; 59: 6 | 6 | 8 | 7.1111 | 0.78174 |  | 7.3 | 0.67
11 | Spitting | 10: 9.9; 22: 9.9; 27: 9.9; 30: 9.9; 36: 9.9; 37: 9.9; 38: 9.9; 39: 9.9; 42: 9.9; 56: 9.9; 58: 9.9; 59: 9.9 | 9.9 | 9.9 | 9.9 | 0 |  | 9.89 | 0.069
12 | Ridging | 10: 9; 22: 9; 27: 9; 30: 9; 36: 9; 37: 9; 38: 9; 39: 9; 42: 9; 56: 9; 58: 10; 59: 9 | 9 | 9 | 9 | 0 | 60 | 9.1 | 0.35 | 33
12 | Rippling | 10: 9; 22: 8; 27: 9; 30: 9; 36: 9; 37: 9; 38: 9; 39: 9; 42: 9; 56: 9; 58: 9; 59: 9 | 8 | 9 | 8.8889 | 0.33333 |  | 8.9 | 0.52
12 | Wear | 10: 7; 22: 8; 27: 8; 30: 8; 36: 7; 37: 7; 38: 7; 39: 8; 42: 7; 56: 8; 58: 7; 59: 8 | 7 | 8 | 7.4444 | 0.52705 |  | 7.8 | 0.42
12 | Spitting | 10: 9.9; 22: 9.9; 27: 9.9; 30: 9.9; 36: 9.9; 37: 9.9; 38: 9.9; 39: 9.9; 42: 9.9; 56: 9.9; 58: 9.9; 59: 9.9 | 9.9 | 9.9 | 9.9 | 0 |  | 9.9 | 0.017

## L-37 Ring
ASTM Gear Calibration Workshop
Southwest Research, San Antonio, TX, January 15-17, 2019
L-37 RING GEARS
|  | Yanchar | Rose | Sanchez, A | Radonich | Adams | Rodriguez | Kozlowski | Lopez |  | Stocks | Foecking | Barrera |  | Lonsway | Aguirre | Trevino | Kozak | Kraemer | Potocar | Dominguez | DeCapite | [17 empty] | Beard | Sanchez, C | Schwenk |  |  |  |  | July 2018' |  |  |  | January 2018' |  |  |  | January 2017' |  |  |  | July 2016' |  |  |  | January 2016' |  |  |  | July 2015' |  |  |  | January 2015' |  |  |  | July 2014' |  |  |  | January 2014' |  |  |  | July 2013' |  |  |  | January 2013'
SET # | DISTRESS | 4 | 7 | 10 | 11 | 16 | 22 | 25 | 27 | 28 | 29 | 30 | 34 | 35 | 36 | 37 | 38 | 39 | 40 | 41 | 42 | 43 | 44 | 45 | 46 | 47 | 48 | 49 | 50 | 51 | 52 | 53 | 54 | 55 | 55 | 56 | 58 | 59 | 60 |  |  | 61 | MIN | MAX | AVG | Std Dev | MIN | MAX | AVG | Std Dev | MIN | MAX | AVG | Std Dev | MIN | MAX | AVG | Std Dev | MIN | MAX | AVG | Std Dev | MIN | MAX | AVG | Std Dev | MIN | MAX | AVG | Std Dev | MIN | MAX | AVG | Std Dev | MIN | MAX | AVG | Std Dev | MIN | MAX | AVG | Std Dev | MIN | MAX | AVG | Std Dev | MIN | MAX | AVG | Std Dev
1C | Ridging | 10: 10; 22: 10; 27: 10; 30: 10; 36: 9; 37: 9; 38: 10; 39: 9; 42: 9 | 9 | 10 | 9 | 9 | 10 | 9.5556 | 0.52705 | 9 | 10 | 9.6 | 0.54772 | 7 | 10 | 9.5 | 1.069 | [20 empty] | 9 | 10
1C | Rippling | 10: 10; 22: 9; 27: 9; 30: 10; 36: 9; 37: 10; 38: 10; 39: 8; 42: 10 | 9 | 10 | 9 | 8 | 10 | 9.4444 | 0.72648 | 9 | 10 | 9.2 | 0.44721 | 8 | 10 | 9.375 | 0.74402 | [20 empty] | 9 | 10
1C | Wear | 10: 7; 22: 8; 27: 8; 30: 9; 36: 9; 37: 8; 38: 8; 39: 8; 42: 8 | 8 | 7 | 8 | 7 | 9 | 8.1111 | 0.60093 | 7 | 9 | 8.4 | 0.89443 | 7 | 9 | 7.75 | 0.70711 | [20 empty] | 7 | 9
1C | Spitting | 10: 9.9; 22: 9.9; 27: 9.9; 30: 9.9; 36: 9.9; 37: 9.9; 38: 10; 39: 9.9; 42: 9.9 | 9.9 | 9.9 | 9.9 | 9.9 | 10 | 9.9111 | 0.033333 | 9.9 | 9.9 | 9.9 | 0 | 9.9 | 10 | 9.9125 | 0.035355 | [20 empty] | 9.9 | 9.9
2C | Ridging | 10: 8; 22: 10; 27: 8; 30: 8; 36: 7; 37: 7; 38: 8; 39: 7; 42: 6 | 7 | 7 | 7 | 6 | 10 | 7.6667 | 1.118 | 7 | 8 | 7.2 | 0.44721 | 7 | 10 | 7.75 | 1.0351 | [20 empty] | 7 | 8
2C | Rippling | 10: 10; 22: 8; 27: 9; 30: 10; 36: 9; 37: 8; 38: 9; 39: 9; 42: 9 | 9 | 9 | 8 | 8 | 10 | 9 | 0.70711 | 9 | 10 | 9.6 | 0.54772 | 8 | 10 | 9.125 | 0.64087 | [20 empty] | 9 | 10
2C | Wear | 10: 6; 22: 7; 27: 7; 30: 7; 36: 7; 37: 7; 38: 6; 39: 6; 42: 7 | 7 | 6 | 6 | 6 | 7 | 6.6667 | 0.5 | 6 | 8 | 6.6 | 0.89443 | 6 | 8 | 6.875 | 0.64087 | [20 empty] | 6 | 7
2C | Spitting | 10: 9.9; 22: 9.9; 27: 9.9; 30: 9.9; 36: 9.9; 37: 9.9; 38: 9.9; 39: 9.9; 42: 9.9 | 9.9 | 9.9 | 9.9 | 9.9 | 9.9 | 9.9 | 0 | 9.9 | 9.9 | 9.9 | 0 | 9.9 | 10 | 9.9125 | 0.035355 | [20 empty] | 9.8 | 9.9
3C | Ridging | 10: 10; 22: 9; 27: 10; 30: 10; 36: 9; 37: 9; 38: 10; 39: 9; 42: 9 | 9 | 9 | 9 | 9 | 10 | 9.4444 | 0.52705 | 9 | 10 | 9.6 | 0.54772 | 9 | 10 | 9.625 | 0.51755 | [20 empty] | 10 | 10
3C | Rippling | 10: 10; 22: 10; 27: 9; 30: 10; 36: 9; 37: 9; 38: 10; 39: 8; 42: 9 | 9 | 8 | 9 | 8 | 10 | 9.3333 | 0.70711 | 8 | 10 | 9 | 0.70711 | 7 | 10 | 9 | 0.92582 | [20 empty] | 9 | 10
3C | Wear | 10: 8; 22: 8; 27: 8; 30: 9; 36: 9; 37: 9; 38: 8; 39: 8; 42: 9 | 8 | 7 | 9 | 8 | 9 | 8.4444 | 0.52705 | 8 | 9 | 8.4 | 0.54772 | 7 | 9 | 7.875 | 0.64087 | [20 empty] | 7 | 9
3C | Spitting | 10: 9.9; 22: 9.9; 27: 9.9; 30: 9.9; 36: 9.9; 37: 9.9; 38: 9.9; 39: 9.9; 42: 9.9 | 9.9 | 9.9 | 9.9 | 9.9 | 9.9 | 9.9 | 0 | 9.9 | 9.9 | 9.9 | 0 | 9.9 | 9.9 | 9.9 | 0 | [20 empty] | 9.9 | 9.9
4C | Ridging | 10: 4; 22: 6; 27: 5; 30: 4; 36: 5; 37: 4; 38: 5; 39: 4; 42: 4 | 4 | 4 | 5 | 4 | 6 | 4.5556 | 0.72648 | 4 | 5 | 4.6 | 0.54772 | 4 | 6 | 4.5 | 0.75593 | [20 empty] | 4 | 5
4C | Rippling | 10: 10; 22: 9; 27: 9; 30: 10; 36: 10; 37: 9; 38: 9; 39: 9; 42: 8 | 9 | 10 | 9 | 8 | 10 | 9.2222 | 0.66667 | 9 | 10 | 9.2 | 0.44721 | 9 | 10 | 9.375 | 0.51755 | [20 empty] | 9 | 10
4C | Wear | 10: 5; 22: 6; 27: 6; 30: 6; 36: 5; 37: 6; 38: 6; 39: 6; 42: 6 | 6 | 4 | 5 | 5 | 6 | 5.7778 | 0.44096 | 5 | 6 | 5.4 | 0.54772 | 5 | 6 | 5.5 | 0.53452 | [20 empty] | 5 | 6
4C | Spitting | 10: 9.9; 22: 9.9; 27: 9.8; 30: 9.7; 36: 9.9; 37: 9.9; 38: 9.9; 39: 9.7; 42: 9.9 | 9.9 | 9.9 | 9.9 | 9.7 | 9.9 | 9.8444 | 0.088192 | 9.5 | 9.9 | 9.72 | 0.20494 | 9.8 | 9.9 | 9.8375 | 0.051755 | [20 empty] | 9.7 | 9.9
5 | Ridging | 10: 9; 22: 9; 27: 10; 30: 10; 36: 9; 37: 9; 38: 10; 39: 9; 42: 9 | 9 | 10 | 9 | 9 | 10 | 9.3333 | 0.5 | 9 | 10 | 9.4 | 0.54772 | 9 | 10 | 9.625 | 0.51755 | 9 | 10 | 9.625 | 0.51755 | 9 | 10 | 9.2 | 0.44721 | 9 | 10 | 9.4286 | 0.53452 | 9 | 9 | 9 | 0 | 9 | 10 | 9.875 | 0.35355 | 9 | 10 | 9.4 | 0.54772 | 9 | 10 | 9.625 | 0.51755 | 9 | 10 | 9.8333 | 0.40825 | 8 | 10 | 9.6667 | 0.70711
5 | Rippling | 10: 9; 22: 9; 27: 9; 30: 10; 36: 9; 37: 9; 38: 9; 39: 9; 42: 9 | 8 | 6 | 8 | 9 | 10 | 9.1111 | 0.33333 | 9 | 10 | 9.2 | 0.44721 | 9 | 10 | 9.375 | 0.51755 | 9 | 10 | 9.25 | 0.46291 | 7 | 10 | 8.8 | 1.0954 | 8 | 10 | 9.2857 | 0.75593 | 9 | 9 | 9 | 0 | 9 | 10 | 9.5 | 0.53452 | 9 | 10 | 9.4 | 0.54772 | 9 | 10 | 9.125 | 0.35355 | 9 | 10 | 9.5 | 0.54772 | 8 | 10 | 9 | 0.70711
5 | Wear | 10: 7; 22: 8; 27: 8; 30: 9; 36: 9; 37: 8; 38: 8; 39: 8; 42: 8 | 8 | 7 | 8 | 7 | 9 | 8.1111 | 0.60093 | 7 | 9 | 8.4 | 0.89443 | 7 | 8 | 7.875 | 0.35355 | 7 | 9 | 7.875 | 0.64087 | 7 | 9 | 7.8 | 0.83666 | 7 | 9 | 8 | 0.8165 | 7 | 8 | 7.75 | 0.5 | 7 | 9 | 8 | 0.53452 | 7 | 9 | 7.8 | 0.83666 | 7 | 9 | 8.375 | 0.91613 | 8 | 9 | 8.5 | 0.54772 | 7 | 9 | 7.8889 | 0.60093
5 | Spitting | 10: 9.9; 22: 9.9; 27: 9.9; 30: 9.9; 36: 9.9; 37: 9.9; 38: 9.9; 39: 9.9; 42: 9.9 | 9.9 | 9.9 | 9.9 | 9.9 | 9.9 | 9.9 | 0 | 9.9 | 9.9 | 9.9 | 0 | 9.9 | 9.9 | 9.9 | 0 | 9.9 | 10 | 9.9125 | 0.035355 | 9.9 | 9.9 | 9.9 | 0 | 9.9 | 10 | 9.9143 | 0.037796 | 9.9 | 9.9 | 9.9 | 0 | 9.9 | 9.9 | 9.9 | 0 | 9.9 | 9.9 | 9.9 | 0 | 9.9 | 10 | 9.9125 | 0.035355 | 9.9 | 9.9 | 9.9 | 0 | 9.9 | 10 | 9.9111 | 0.033333
6 | Ridging | 10: 9; 22: 9; 27: 10; 30: 9; 36: 9; 37: 9; 38: 10; 39: 9; 42: 9 | 8 | 9 | 9 | 9 | 10 | 9.2222 | 0.44096 | 9 | 10 | 9.4 | 0.54772 | 9 | 10 | 9.25 | 0.46291 | 9 | 10 | 9.375 | 0.51755 | 9 | 10 | 9.2 | 0.44721 | 9 | 10 | 9.1429 | 0.37796 | 9 | 9 | 9 | 0 | 9 | 10 | 9.5 | 0.53452 | 9 | 10 | 9.2 | 0.44721 | 9 | 10 | 9.125 | 0.35355 | 9 | 10 | 9.5 | 0.54772 | 8 | 10 | 9.2222 | 0.66667
6 | Rippling | 10: 10; 22: 9; 27: 10; 30: 10; 36: 9; 37: 9; 38: 10; 39: 9; 42: 9 | 9 | 9 | 9 | 9 | 10 | 9.4444 | 0.52705 | 9 | 10 | 9.6 | 0.54772 | 9 | 10 | 9.75 | 0.46291 | 9 | 10 | 9.625 | 0.51755 | 9 | 10 | 9.4 | 0.54772 | 9 | 10 | 9.5714 | 0.53452 | 9 | 9 | 9 | 0 | 9 | 10 | 9.875 | 0.35355 | 9 | 10 | 9.6 | 0.54772 | 9 | 10 | 9.5 | 0.53452 | 9 | 10 | 9.8333 | 0.40825 | 8 | 10 | 9.3333 | 0.70711
6 | Wear | 10: 7; 22: 8; 27: 7; 30: 9; 36: 8; 37: 8; 38: 7; 39: 8; 42: 7 | 8 | 7 | 9 | 7 | 9 | 7.6667 | 0.70711 | 7 | 9 | 8.6 | 0.89443 | 7 | 8 | 7.875 | 0.35355 | 7 | 9 | 7.75 | 0.88641 | 7 | 9 | 8.4 | 0.89443 | 7 | 9 | 8.1429 | 0.69007 | 8 | 9 | 8.75 | 0.5 | 8 | 9 | 8.375 | 0.51755 | 7 | 9 | 8 | 0.70711 | 7 | 9 | 8.375 | 0.91613 | 7 | 9 | 8.5 | 0.83666 | 7 | 9 | 8 | 0.5
6 | Spitting | 10: 9.9; 22: 9.9; 27: 9.9; 30: 9.9; 36: 9.9; 37: 9.9; 38: 9.9; 39: 9.9; 42: 9.9 | 9.9 | 9.9 | 9.9 | 9.9 | 9.9 | 9.9 | 0 | 9.9 | 9.9 | 9.9 | 0 | 9.9 | 9.9 | 9.9 | 0 | 9.9 | 10 | 9.9125 | 0.035355 | 9.9 | 9.9 | 9.9 | 0 | 9.9 | 10 | 9.9143 | 0.037796 | 9.9 | 9.9 | 9.9 | 0 | 9.9 | 9.9 | 9.9 | 0 | 9.9 | 9.9 | 9.9 | 0 | 9.9 | 10 | 9.9125 | 0.035355 | 9.9 | 9.9 | 9.9 | 0 | 9.9 | 10 | 9.9111 | 0.033333
7 | Ridging | 10: 9; 22: 9; 27: 10; 30: 10; 36: 9; 37: 9; 38: 10; 39: 9; 42: 9 | 9 | 10 | 9 | 9 | 10 | 9.3333 | 0.5 | 9 | 10 | 9.6 | 0.54772 | 9 | 10 | 9.75 | 0.46291 | 9 | 10 | 9.625 | 0.51755 | 9 | 10 | 9.2 | 0.44721 | 9 | 10 | 9.8571 | 0.37796 | 9 | 10 | 9.5 | 0.57735 | 9 | 10 | 9.75 | 0.46291 | 9 | 10 | 9.8 | 0.44721 | 9 | 10 | 9.625 | 0.51755 | 10 | 10 | 10 | 0 | 8 | 10 | 9.7778 | 0.66667
7 | Rippling | 10: 10; 22: 9; 27: 9; 30: 10; 36: 9; 37: 9; 38: 9; 39: 9; 42: 9 | 9 | 9 | 9 | 9 | 10 | 9.2222 | 0.44096 | 9 | 10 | 9.4 | 0.54772 | 8 | 10 | 9.375 | 0.74402 | 9 | 10 | 9.5 | 0.53452 | 8 | 9 | 8.8 | 0.44721 | 8 | 10 | 9.1429 | 0.69007 | 9 | 10 | 9.25 | 0.5 | 9 | 10 | 9.5 | 0.53452 | 9 | 10 | 9.8 | 0.44721 | 8 | 10 | 9 | 0.75593 | 9 | 10 | 9.6667 | 0.5164 | 8 | 10 | 9.1111 | 0.92796
7 | Wear | 10: 7; 22: 8; 27: 7; 30: 8; 36: 8; 37: 7; 38: 7; 39: 7; 42: 7 | 7 | 7 | 8 | 7 | 8 | 7.3333 | 0.5 | 7 | 9 | 8 | 0.70711 | 7 | 8 | 7.125 | 0.35355 | 7 | 8 | 7.25 | 0.46291 | 7 | 9 | 7.8 | 0.83666 | 7 | 8 | 7.1429 | 0.37796 | 7 | 8 | 7.5 | 0.57735 | 7 | 8 | 7.375 | 0.51755 | 7 | 8 | 7.6 | 0.54772 | 7 | 9 | 7.625 | 0.91613 | 7 | 8 | 7.5 | 0.54772 | 7 | 8 | 7.6667 | 0.5
7 | Spitting | 10: 9.9; 22: 9.9; 27: 9.9; 30: 9.9; 36: 9.9; 37: 9.9; 38: 9.9; 39: 9.9; 42: 9.9 | 9.9 | 9.9 | 9.9 | 9.9 | 9.9 | 9.9 | 0 | 9.9 | 10 | 9.92 | 0.044721 | 9.9 | 9.9 | 9.9 | 0 | 9.9 | 10 | 9.9125 | 0.035355 | 9.9 | 9.9 | 9.9 | 0 | 9.9 | 10 | 9.9143 | 0.037796 | 9.9 | 9.9 | 9.9 | 0 | 9.9 | 9.9 | 9.9 | 0 | 9.9 | 9.9 | 9.9 | 0 | 9.9 | 10 | 9.9125 | 0.035355 | 9.9 | 9.9 | 9.9 | 0 | 9.9 | 10 | 9.9111 | 0.033333
8 | Ridging | 10: 5; 22: 4; 27: 6; 30: 4; 36: 5; 37: 4; 38: 7; 39: 4; 42: 5 | 6 | 4 | 5 | 4 | 7 | 4.8889 | 1.0541 | 4 | 6 | 5 | 0.70711 | 4 | 5 | 4.75 | 0.46291 | 4 | 5 | 4.875 | 0.35355 | 4 | 5 | 4.6 | 0.54772 | 4 | 7 | 5 | 1.1547 | 5 | 6 | 5.5 | 0.57735 | 4 | 6 | 4.5 | 0.75593 | 4 | 6 | 4.4 | 0.89443 | 5 | 6 | 5.125 | 0.35355 | 4 | 6 | 5 | 0.63246 | 4 | 7 | 5.2222 | 0.83333
8 | Rippling | 10: 9; 22: 9; 27: 8; 30: 10; 36: 9; 37: 7; 38: 9; 39: 8; 42: 6 | 8 | 10 | 8 | 6 | 10 | 8.3333 | 1.2247 | 9 | 9 | 9 | 0 | 7 | 10 | 8.375 | 1.0607 | 6 | 10 | 8.5 | 1.3093 | 8 | 10 | 9 | 0.70711 | 8 | 10 | 8.8571 | 0.69007 | 8 | 9 | 8.5 | 0.57735 | 8 | 10 | 9.25 | 0.88641 | 9 | 10 | 9.2 | 0.44721 | 8 | 9 | 8.5 | 0.53452 | 8 | 10 | 9 | 0.63246 | 7 | 10 | 8.6667 | 1
8 | Wear | 10: 5; 22: 6; 27: 6; 30: 6; 36: 6; 37: 6; 38: 7; 39: 6; 42: 6 | 6 | 5 | 5 | 5 | 7 | 6 | 0.5 | 5 | 6 | 5.8 | 0.44721 | 5 | 6 | 5.625 | 0.51755 | 5 | 6 | 5.75 | 0.46291 | 5 | 6 | 5.8 | 0.44721 | 5 | 7 | 6 | 0.57735 | 5 | 7 | 6 | 0.8165 | 4 | 6 | 5.625 | 0.74402 | 5 | 6 | 5.8 | 0.44721 | 6 | 6 | 6 | 0 | 5 | 6 | 5.6667 | 0.5164 | 5 | 7 | 6.3333 | 0.70711
8 | Spitting | 10: 9.7; 22: 9.9; 27: 9.7; 30: 9.8; 36: 9.8; 37: 9.8; 38: 9.9; 39: 9.9; 42: 9.9 | 9.9 | 9.9 | 9.9 | 9.7 | 9.9 | 9.8222 | 0.083333 | 9.5 | 9.9 | 9.8 | 0.17321 | 9.8 | 9.9 | 9.85 | 0.053452 | 9.8 | 9.9 | 9.85 | 0.053452 | 9.6 | 9.9 | 9.76 | 0.11402 | 9.8 | 9.9 | 9.8429 | 0.053452 | 9.5 | 9.9 | 9.7 | 0.18257 | 9.7 | 9.9 | 9.8125 | 0.099103 | 9.7 | 9.9 | 9.84 | 0.089443 | 8 | 9.9 | 9.5625 | 0.63906 | 9.5 | 9.9 | 9.8 | 0.15492 | 9.5 | 9.9 | 9.8111 | 0.12693
9 | Ridging | 10: 8; 22: 8; 27: 8; 30: 7; 36: 9; 37: 8; 38: 7; 39: 8; 42: 8 | 8 | 9 | 6 | 7 | 9 | 7.8889 | 0.60093 | 7 | 9 | 7.8 | 0.83666 | 7 | 8 | 7.25 | 0.46291 | 7 | 9 | 7.625 | 0.74402 | 7 | 8 | 7.6 | 0.54772 | 7 | 8 | 7.7143 | 0.48795 | 7 | 8 | 7.5 | 0.57735 | 7 | 9 | 7.875 | 0.64087 | 6 | 8 | 7 | 0.70711 | 7 | 8 | 7.875 | 0.35355 | 7 | 8 | 7.5 | 0.54772 | 7 | 8 | 7.5556 | 0.52705
9 | Rippling | 10: 10; 22: 9; 27: 9; 30: 9; 36: 9; 37: 9; 38: 9; 39: 9; 42: 9 | 9 | 10 | 8 | 9 | 10 | 9.1111 | 0.33333 | 9 | 10 | 9.2 | 0.44721 | 9 | 10 | 9.375 | 0.51755 | 8 | 10 | 9 | 0.75593 | 9 | 10 | 9.4 | 0.54772 | 9 | 10 | 9.2857 | 0.48795 | 9 | 9 | 9 | 0 | 9 | 10 | 9.75 | 0.46291 | 9 | 10 | 9.2 | 0.44721 | 9 | 10 | 9.25 | 0.46291 | 9 | 10 | 9.1667 | 0.40825 | 8 | 10 | 9.2222 | 0.66667
9 | Wear | 10: 6; 22: 7; 27: 7; 30: 7; 36: 7; 37: 7; 38: 7; 39: 6; 42: 7 | 7 | 7 | 7 | 6 | 7 | 6.7778 | 0.44096 | 6 | 7 | 6.8 | 0.44721 | 7 | 7 | 7 | 0 | 7 | 8 | 7.125 | 0.35355 | 7 | 7 | 7 | 0 | 7 | 7 | 7 | 0 | 7 | 7 | 7 | 0 | 7 | 8 | 7.125 | 0.35355 | 7 | 7 | 7 | 0 | 6 | 9 | 7.25 | 0.88641 | 6 | 7 | 6.8333 | 0.40825 | 7 | 8 | 7.2222 | 0.44096
9 | Spitting | 10: 9.9; 22: 9.9; 27: 9.9; 30: 9.9; 36: 9.9; 37: 9.9; 38: 9.9; 39: 9.9; 42: 9.9 | 9.9 | 9.9 | 9.9 | 9.9 | 9.9 | 9.9 | 0 | 9.9 | 10 | 9.92 | 0.044721 | 9.9 | 9.9 | 9.9 | 0 | 9.9 | 9.9 | 9.9 | 0 | 9.9 | 9.9 | 9.9 | 0 | 9.9 | 10 | 9.9143 | 0.037796 | 9.9 | 9.9 | 9.9 | 0 | 9.9 | 9.9 | 9.9 | 0 | 9.9 | 9.9 | 9.9 | 0 | 9.9 | 10 | 9.9125 | 0.035355 | 9.9 | 10 | 9.9167 | 0.040825 | 9.9 | 9.9 | 9.9 | 0
10 | Ridging | 10: 5; 22: 4; 27: 6; 30: 4; 36: 4; 37: 5; 38: 6; 39: 5; 42: 5 | 5 | 5 | 4 | 4 | 6 | 4.8889 | 0.78174 | 4 | 5 | 4.4 | 0.54772 | 4 | 6 | 4.625 | 0.74402 | 4 | 6 | 4.75 | 0.70711 | 4 | 5 | 4.6 | 0.54772 | 4 | 7 | 4.8571 | 1.069 | 4 | 7 | 5.5 | 1.291 | 4 | 6 | 4.625 | 0.74402 | 4 | 5 | 4.4 | 0.54772 | 5 | 7 | 5.375 | 0.74402 | 3 | 6 | 4.8333 | 0.98319 | 4 | 7 | 5 | 1
10 | Rippling | 10: 9; 22: 9; 27: 8; 30: 10; 36: 9; 37: 7; 38: 9; 39: 8; 42: 6 | 7 | 6 | 8 | 6 | 10 | 8.3333 | 1.2247 | 8 | 9 | 8.8 | 0.44721 | 6 | 9 | 7.875 | 0.99103 | 7 | 9 | 8.625 | 0.74402 | 7 | 10 | 8.8 | 1.0954 | 7 | 9 | 8.4286 | 0.7868 | 8 | 9 | 8.5 | 0.57735 | 8 | 10 | 9 | 0.53452 | 8 | 9 | 8.8 | 0.44721 | 7 | 9 | 8.375 | 0.74402 | 6 | 9 | 8.3333 | 1.2111 | 6 | 10 | 8.1111 | 1.3642
10 | Wear | 10: 5; 22: 6; 27: 6; 30: 6; 36: 6; 37: 7; 38: 6; 39: 6; 42: 6 | 6 | 7 | 5 | 5 | 7 | 6 | 0.5 | 5 | 6 | 5.8 | 0.44721 | 4 | 6 | 5.5 | 0.92582 | 4 | 7 | 5.75 | 0.88641 | 5 | 6 | 5.8 | 0.44721 | 5 | 7 | 6 | 0.57735 | 4 | 7 | 5.75 | 1.2583 | 5 | 6 | 5.75 | 0.46291 | 5 | 7 | 6 | 0.70711 | 5 | 7 | 6 | 0.53452 | 5 | 6 | 5.5 | 0.54772 | 5 | 7 | 6 | 0.70711
10 | Spitting | 10: 9.7; 22: 9.9; 27: 9.8; 30: 9.8; 36: 9.9; 37: 9.9; 38: 9.9; 39: 9.9; 42: 9.9 | 9.9 | 9.9 | 9.9 | 9.7 | 9.9 | 9.8556 | 0.072648 | 9.8 | 9.9 | 9.86 | 0.054772 | 9.8 | 9.9 | 9.8375 | 0.051755 | 9.9 | 9.9 | 9.9 | 0 | 9.6 | 9.9 | 9.8 | 0.14142 | 9.7 | 9.9 | 9.8429 | 0.07868 | 9.8 | 9.9 | 9.875 | 0.05 | 9.5 | 9.9 | 9.8125 | 0.13562 | 9.8 | 9.9 | 9.86 | 0.054772 | 8 | 9.9 | 9.6375 | 0.66319 | 9.8 | 9.9 | 9.8667 | 0.05164 | 9.8 | 9.9 | 9.8444 | 0.052705
11 | Ridging | 10: 9; 22: 9; 27: 10; 30: 10; 36: 9; 37: 9; 38: 10; 39: 9; 42: 9 | 9 | 10 | 9 | 9 | 10 | 9.3333 | 0.5 | 9 | 10 | 9.6 | 0.54772 | 9 | 10 | 9.625 | 0.51755 | 9 | 10 | 9.625 | 0.51755 | 9 | 10 | 9.2 | 0.44721 | 9 | 10 | 9.2857 | 0.48795 | 9 | 10 | 9.25 | 0.5 | 9 | 10 | 9.625 | 0.51755 | 8 | 10 | 9.2 | 0.83666 | 9 | 10 | 9.375 | 0.51755 | 9 | 10 | 9.8333 | 0.40825 | 8 | 10 | 9.4444 | 0.72648
11 | Rippling | 10: 9; 22: 9; 27: 9; 30: 10; 36: 9; 37: 9; 38: 9; 39: 9; 42: 8 | 8 | 8 | 9 | 8 | 10 | 9 | 0.5 | 8 | 10 | 9.2 | 0.83666 | 8 | 10 | 9.125 | 0.64087 | 9 | 10 | 9.375 | 0.51755 | 9 | 10 | 9.4 | 0.54772 | 7 | 10 | 9.1429 | 1.069 | 9 | 9 | 9 | 0 | 9 | 10 | 9.5 | 0.53452 | 9 | 10 | 9.4 | 0.54772 | 8 | 10 | 8.875 | 0.64087 | 9 | 10 | 9.5 | 0.54772 | 8 | 10 | 9.1111 | 0.78174
11 | Wear | 10: 7; 22: 8; 27: 8; 30: 8; 36: 9; 37: 8; 38: 7; 39: 8; 42: 7 | 8 | 7 | 9 | 7 | 9 | 7.7778 | 0.66667 | 7 | 9 | 8.2 | 0.83666 | 7 | 8 | 7.5 | 0.53452 | 7 | 9 | 7.75 | 0.70711 | 7 | 9 | 7.8 | 0.83666 | 7 | 9 | 7.7143 | 0.75593 | 7 | 9 | 8.25 | 0.95743 | 8 | 9 | 8.25 | 0.46291 | 7 | 8 | 7.8 | 0.44721 | 7 | 9 | 8.125 | 0.83452 | 7 | 9 | 8.1667 | 0.75277 | 7 | 8 | 7.7778 | 0.44096
11 | Spitting | 10: 9.9; 22: 9.9; 27: 9.9; 30: 9.9; 36: 9.9; 37: 9.9; 38: 9.9; 39: 9.9; 42: 9.9 | 9.9 | 9.9 | 9.9 | 9.9 | 9.9 | 9.9 | 0 | 9.9 | 9.9 | 9.9 | 0 | 9.9 | 9.9 | 9.9 | 0 | 9.9 | 10 | 9.9125 | 0.035355 | 9.9 | 9.9 | 9.9 | 0 | 9.9 | 9.9 | 9.9 | 0 | 9.9 | 9.9 | 9.9 | 0 | 9.9 | 9.9 | 9.9 | 0 | 9.9 | 9.9 | 9.9 | 0 | 9.8 | 9.9 | 9.8875 | 0.035355 | 9.9 | 9.9 | 9.9 | 0 | 9.9 | 10 | 9.9111 | 0.033333
12 | Ridging | 10: 6; 22: 6; 27: 7; 30: 5; 36: 6; 37: 6; 38: 7; 39: 6; 42: 7 | 6 | 5 | 5 | 5 | 7 | 6.2222 | 0.66667 | 6 | 7 | 6.4 | 0.54772 | 5 | 7 | 6.125 | 0.64087 | 5 | 9 | 6.875 | 1.2464 | 6 | 7 | 6.4 | 0.54772 | 5 | 7 | 6 | 0.8165 | 6 | 8 | 7 | 0.8165 | 5 | 8 | 6.375 | 0.91613 | 5 | 7 | 5.6 | 0.89443 | 6 | 8 | 6.625 | 0.74402 | 6 | 7 | 6.3333 | 0.5164 | 5 | 7 | 6.2222 | 0.66667
12 | Rippling | 10: 9; 22: 9; 27: 9; 30: 10; 36: 9; 37: 7; 38: 7; 39: 9; 42: 8 | 8 | 10 | 9 | 7 | 10 | 8.5556 | 1.0138 | 9 | 10 | 9.2 | 0.44721 | 8 | 10 | 8.875 | 0.64087 | 5 | 10 | 8.625 | 1.5059 | 9 | 10 | 9.2 | 0.44721 | 8 | 10 | 8.8571 | 0.69007 | 8 | 9 | 8.75 | 0.5 | 9 | 10 | 9.375 | 0.51755 | 9 | 10 | 9.6 | 0.54772 | 8 | 9 | 8.75 | 0.46291 | 9 | 10 | 9.5 | 0.54772 | 7 | 10 | 8.8889 | 0.92796
12 | Wear | 10: 6; 22: 7; 27: 7; 30: 7; 36: 7; 37: 7; 38: 7; 39: 7; 42: 7 | 7 | 7 | 7 | 6 | 7 | 6.8889 | 0.33333 | 6 | 7 | 6.6 | 0.54772 | 6 | 7 | 6.5 | 0.53452 | 6 | 7 | 6.625 | 0.51755 | 6 | 7 | 6.6 | 0.54772 | 6 | 7 | 6.4286 | 0.53452 | 6 | 9 | 7 | 1.4142 | 6 | 7 | 6.25 | 0.46291 | 6 | 7 | 6.6 | 0.54772 | 6 | 7 | 6.375 | 0.51755 | 6 | 7 | 6.6667 | 0.5164 | 6 | 7 | 6.6667 | 0.5
12 | Spitting | 10: 9.9; 22: 9.9; 27: 9.9; 30: 9.9; 36: 9.9; 37: 9.9; 38: 9.9; 39: 9.9; 42: 9.9 | 9.9 | 9.9 | 9.9 | 9.9 | 9.9 | 9.9 | 0 | 9.9 | 9.9 | 9.9 | 0 | 9.9 | 9.9 | 9.9 | 0 | 9.9 | 9.9 | 9.9 | 0 | 9.8 | 9.9 | 9.88 | 0.044721 | 9.9 | 9.9 | 9.9 | 0 | 9.9 | 9.9 | 9.9 | 0 | 9.8 | 9.9 | 9.8875 | 0.035355 | 9.9 | 9.9 | 9.9 | 0 | 9.9 | 9.9 | 9.9 | 0 | 9.9 | 9.9 | 9.9 | 0 | 9.8 | 9.9 | 9.8778 | 0.044096

## L-42
ASTM Gear Calibration Workshop
Southwest Research, San Antonio, TX, January 15-17, 2019
L-42 GEARS
|  | Yanchar | Rose | Sanchez, A | Radonich | Adams | Rodriguez | Kozlowski | Lopez |  | Stocks | Foecking | Barrera |  | Lonsway | Aguirre | Trevino | Kozak | Kraemer | Potocar | Dominguez | DeCapite | Bolaney | [12 empty] | Beard | Sanchez, C | Schwenk | [7 empty] | RCMS
SET # |  | 4 | 7 | 10 | 11 | 16 | 22 | 25 | 27 | 28 | 29 | 30 | 34 | 35 | 36 | 37 | 38 | 39 | 40 | 41 | 42 | 43 | 44 | 45 | 46 | 47 | 48 | 49 | 50 | 51 | 52 | 53 | 54 | 55 | 55 | 57 | 58 | 59 | 60 | 61 | MIN | MAX | AVG | Std Dev | RCMS # | Mean | std | n
1C | Pinion | 10: 21; 22: 21; 27: 24; 30: 18; 36: 19; 37: 18; 38: 22; 39: 23; 42: 18; 57: 25; 58: 23; 59: 25 | 18 | 24 | 20.4444 | 2.2973 | 62 | 20 | 2.73 | 27
1C | Ring | 10: 12; 22: 12; 27: 12; 30: 12; 36: 12; 37: 11; 38: 12; 39: 11; 42: 14; 57: 13; 58: 13; 59: 13 | 11 | 14 | 12 | 0.86603 |  | 11.7 | 1.3
2C | Pinion | 10: 46; 22: 46; 27: 47; 30: 51; 36: 44; 37: 40; 38: 45; 39: 53; 42: 49; 57: 51; 58: 47; 59: 58 | 40 | 53 | 46.7778 | 3.8658 | 34 | 46.2 | 4.65 | 28
2C | Ring | 10: 36; 22: 42; 27: 42; 30: 33; 36: 36; 37: 32; 38: 35; 39: 41; 42: 46; 57: 47; 58: 37; 59: 44 | 32 | 46 | 38.1111 | 4.7813 |  | 34.3 | 2.72
3C | Pinion | 10: 26; 22: 24; 27: 26; 30: 20; 36: 20; 37: 25; 38: 20; 39: 25; 42: 20; 57: 28; 58: 22; 59: 25 | 20 | 26 | 22.8889 | 2.8038 | 54 | 24 | 2.08 | 27
3C | Ring | 10: 14; 22: 14; 27: 13; 30: 13; 36: 14; 37: 13; 38: 11; 39: 14; 42: 16; 57: 15; 58: 13; 59: 14 | 11 | 16 | 13.5556 | 1.3333 |  | 14.3 | 1.94
4C | Pinion | 10: 26; 22: 29; 27: 29; 30: 25; 36: 26; 37: 30; 38: 23; 39: 28; 42: 27; 57: 27; 58: 26; 59: 30 | 23 | 30 | 27 | 2.2361 | 2 | 27.2 | 2.41 | 32
4C | Ring | 10: 21; 22: 18; 27: 21; 30: 16; 36: 16; 37: 18; 38: 14; 39: 16; 42: 17; 57: 18; 58: 17; 59: 18 | 14 | 21 | 17.4444 | 2.3511 |  | 18.4 | 2.79
5 | Pinion | 10: 34; 22: 34; 27: 43; 30: 36; 36: 34; 37: 38; 38: 35; 39: 40; 42: 40; 57: 31; 58: 36; 59: 35 | 34 | 43 | 37.1111 | 3.2956 | 13 | 35.8 | 2.6 | 28
5 | Ring | 10: 24; 22: 26; 27: 24; 30: 27; 36: 25; 37: 24; 38: 26; 39: 27; 42: 30; 57: 26; 58: 27; 59: 22 | 24 | 30 | 25.8889 | 1.965 |  | 27.1 | 1.96
6 | Pinion | 10: 13; 22: 12; 27: 14; 30: 13; 36: 14; 37: 12; 38: 13; 39: 15; 42: 15; 57: 17; 58: 16; 59: 13 | 12 | 15 | 13.4444 | 1.1304 | 48 | 14.3 | 1.7 | 27
6 | Ring | 10: 6; 22: 7; 27: 6; 30: 7; 36: 7; 37: 8; 38: 6; 39: 8; 42: 9; 57: 12; 58: 8; 59: 7 | 6 | 9 | 7.1111 | 1.0541 |  | 7.7 | 0.94
7 | Pinion | 10: 36; 22: 32; 27: 35; 30: 36; 36: 36; 37: 31; 38: 35; 39: 33; 42: 30; 57: 31; 58: 34; 59: 29 | 30 | 36 | 33.7778 | 2.3333 | 51 | 34.2 | 2.29 | 27
7 | Ring | 10: 26; 22: 24; 27: 18; 30: 26; 36: 24; 37: 23; 38: 27; 39: 25; 42: 26; 57: 18; 58: 27; 59: 16 | 18 | 27 | 24.3333 | 2.6926 |  | 24.2 | 2.22
8 | Pinion | 10: 22; 22: 20; 27: 26; 30: 23; 36: 19; 37: 20; 38: 17; 39: 24; 42: 21; 57: 15; 58: 22; 59: 21 | 17 | 26 | 21.3333 | 2.7386 | 21 | 21.5 | 1.76 | 25
8 | Ring | 10: 16; 22: 15; 27: 12; 30: 13; 36: 13; 37: 13; 38: 10; 39: 13; 42: 14; 57: 13; 58: 12; 59: 12 | 10 | 16 | 13.2222 | 1.7159 |  | 14.2 | 1.36
9 | Pinion | 10: 19; 22: 19; 27: 24; 30: 22; 36: 20; 37: 21; 38: 21; 39: 23; 42: 23; 57: 18; 58: 21; 59: 23 | 19 | 24 | 21.3333 | 1.8028 | 40 | 20.3 | 2.09 | 26
9 | Ring | 10: 13; 22: 12; 27: 12; 30: 14; 36: 14; 37: 13; 38: 13; 39: 13; 42: 17; 57: 11; 58: 11; 59: 12 | 12 | 17 | 13.4444 | 1.5092 |  | 13.5 | 1.3
10 | Pinion | 10: 12; 22: 12; 27: 12; 30: 13; 36: 12; 37: 11; 38: 12; 39: 12; 42: 12; 57: 11; 58: 12; 59: 12 | 11 | 13 | 12 | 0.5 | 18 | 12.3 | 1.39 | 28
10 | Ring | 10: 7; 22: 8; 27: 9; 30: 6; 36: 7; 37: 6; 38: 6; 39: 7; 42: 8; 57: 8; 58: 6; 59: 6 | 6 | 9 | 7.1111 | 1.0541 |  | 7.5 | 0.88
11 | Pinion | 10: 16; 22: 13; 27: 16; 30: 14; 36: 16; 37: 15; 38: 15; 39: 15; 42: 13; 57: 13; 58: 15; 59: 13 | 13 | 16 | 14.7778 | 1.2019 | 7 | 15 | 1.18 | 32
11 | Ring | 10: 10; 22: 9; 27: 10; 30: 7; 36: 9; 37: 9; 38: 8; 39: 9; 42: 10; 57: 9; 58: 9; 59: 7 | 7 | 10 | 9 | 1 |  | 9.4 | 1.41
12 | Pinion | 10: 15; 22: 14; 27: 15; 30: 13; 36: 14; 37: 16; 38: 16; 39: 16; 42: 14; 57: 15; 58: 20; 59: 14 | 13 | 16 | 14.7778 | 1.0929 | 25 | 14.7 | 1.5 | 39
12 | Ring | 10: 10; 22: 10; 27: 9; 30: 7; 36: 10; 37: 10; 38: 9; 39: 10; 42: 10; 57: 11; 58: 11; 59: 7 | 7 | 10 | 9.4444 | 1.0138 |  | 10.2 | 1.27

## L-60
ASTM Gear Calibration Workshop
Southwest Research, San Antonio, TX, January 15-17, 2019
L-60 GEARS (Large Gear Only)
|  | Yanchar | Rose | Sanchez, A | Radonich | Adams | Rodriguez | Kozlowski | Lopez |  | Stocks | Foecking | Barrera |  | Lonsway | Aguirre | Trevino | Kozak | Kraemer | Potocar | Dominguez | DeCapite | Bolaney | [11 empty] | Beard | Sanchez, C | Schwenk
SET # |  | 4 | 7 | 10 | 11 | 16 | 22 | 25 | 27 | 28 | 29 | 30 | 34 | 35 | 36 | 37 | 38 | 39 | 40 | 41 | 42 | 43 | 44 | 45 | 46 | 47 | 48 | 49 | 50 | 51 | 52 | 53 | 54 | 55 | 56 | 57 | 58 | 59 | MIN | MAX | AVG | Std Dev | id | mean | std | n
1C | Varnish | 10: 9.5; 16: 9.5; 22: 9.8; 27: 9.8; 30: 9.42; 36: 9.5; 37: 9.7; 38: 9.24; 39: 9.5; 42: 9.7 | 9 | 9.55 |  |  | 9.24 | 9.8 | 9.566 | 0.17964 | 13 | 9.4038 | 0.34253 | 50
1C | Sludge | 10: 9.75; 16: 9.63; 22: 9.75; 27: 9.75; 30: 9.75; 36: 9.75; 37: 9.75; 38: 9.75; 39: 9.75; 42: 9.725 | 9.74 | 9.75 |  |  | 9.63 | 9.75 | 9.7355 | 0.037892 |  | 9.7374 | 0.04081
2C | Varnish | 10: 9.05; 16: 9; 22: 9.6; 27: 9.4; 30: 9.1; 36: 9.4; 37: 9.4; 38: 9.32; 39: 9.5; 42: 9.6 | 9.2 | 9.3 |  |  | 9 | 9.6 | 9.337 | 0.21838 | 7 | 9.1186 | 0.27566 | 69
2C | Sludge | 10: 9.75; 16: 9.69; 22: 9.75; 27: 9.74; 30: 9.74; 36: 9.75; 37: 9.75; 38: 9.75; 39: 9.75; 42: 9.5 | 9.75 | 9.98 |  |  | 9.5 | 9.75 | 9.717 | 0.078464 |  | 9.7173 | 0.05204
3C | Varnish | 10: 8.95; 16: 8; 22: 9.6; 27: 8.9; 30: 9.1; 36: 9.3; 37: 9.5; 38: 9.3; 39: 8.5; 42: 9.48 | 8.7 | 9.27 |  |  | 8 | 9.6 | 9.063 | 0.50036 | 12 | 8.8056 | 0.56441 | 55
3C | Sludge | 10: 9.75; 16: 9.7; 22: 9.75; 27: 9.75; 30: 9.78; 36: 9.75; 37: 9.75; 38: 9.75; 39: 9.75; 42: 9.75 | 9.75 | 9.75 |  |  | 9.7 | 9.78 | 9.748 | 0.019322 |  | 9.7312 | 0.03876
4C | Varnish | 10: 9.45; 16: 9; 22: 9.8; 27: 9.1; 30: 9.3; 36: 9.4; 37: 9.6; 38: 9.3; 39: 9.5; 42: 9.67 | 8.9 | 9.35 |  |  | 9 | 9.8 | 9.412 | 0.24809 | 21 | 9.1737 | 0.36403 | 51
4C | Sludge | 10: 9.75; 16: 9.69; 22: 9.75; 27: 9.75; 30: 9.78; 36: 9.75; 37: 9.75; 38: 9.75; 39: 9.75; 42: 9.725 | 9.78 | 9.75 |  |  | 9.69 | 9.78 | 9.7445 | 0.023148 |  | 9.7562 | 0.035
5 | Varnish | 10: 9.45; 16: 9.7; 22: 9.6; 27: 9.2; 30: 9.23; 36: 9.6; 37: 9.6; 38: 9.4; 39: 9.4; 42: 9.42 | 9.2 | 9.31 |  |  | 9.2 | 9.7 | 9.46 | 0.16526 | 16 | 9.1478 | 0.31676 | 55
5 | Sludge | 10: 9.75; 16: 9.75; 22: 9.75; 27: 9.75; 30: 9.75; 36: 9.75; 37: 9.75; 38: 9.75; 39: 9.75; 42: 9.7 | 9.75 | 9.75 |  |  | 9.7 | 9.75 | 9.745 | 0.015811 |  | 9.7361 | 0.02893
6 | Varnish | 10: 8.36; 16: 8; 22: 7.58; 27: 7.55; 30: 8.48; 36: 7.7; 37: 7.6; 38: 7.6; 39: 8; 42: 7.21 | 7.8 | 7.6 |  |  | 7.21 | 8.48 | 7.808 | 0.39502 | 9 | 7.4207 | 0.65442 | 55
6 | Sludge | 10: 9.62; 16: 9.65; 22: 9.63; 27: 9.57; 30: 9.59; 36: 9.75; 37: 9.55; 38: 9.68; 39: 9.75; 42: 9.425 | 9.7 | 9.63 |  |  | 9.425 | 9.75 | 9.6215 | 0.097012 |  | 9.6758 | 0.07366
7 | Varnish | 10: 8.87; 16: 9; 22: 9.4; 27: 9; 30: 9.14; 36: 9.1; 37: 9.7; 38: 9.2; 39: 9.2; 42: 9 | 9 | 9.35 |  |  | 8.87 | 9.7 | 9.161 | 0.23974 | 17 | 8.9095 | 0.39452 | 64
7 | Sludge | 10: 9.72; 16: 9.7; 22: 9.68; 27: 9.75; 30: 9.71; 36: 9.75; 37: 9.75; 38: 9.75; 39: 9.75; 42: 9.67 | 9.73 | 9.75 |  |  | 9.67 | 9.75 | 9.723 | 0.03164 |  | 9.7078 | 0.09079
8 | Varnish | 10: 8.74; 16: 8.4; 22: 8.6; 27: 7.95; 30: 8.69; 36: 8.5; 37: 8.94; 38: 8; 39: 8; 42: 7.975 | 8 | 8.1 |  |  | 7.95 | 8.94 | 8.3795 | 0.37122 | 23 | 8.1823 | 0.48 | 56
8 | Sludge | 10: 9.75; 16: 9.9; 22: 9.75; 27: 9.9; 30: 9.9; 36: 9.9; 37: 9.75; 38: 9.75; 39: 9.75; 42: 9.75 | 9.88 | 9.75 |  |  | 9.75 | 9.9 | 9.81 | 0.07746 |  | 9.8428 | 0.11181
9 | Varnish | 10: 9.25; 16: 9.6; 22: 9.8; 27: 9.3; 30: 9.8; 36: 9.7; 37: 9.7; 38: 9.28; 39: 9.7; 42: 9.6 | 9.2 | 9.71 |  |  | 9.25 | 9.8 | 9.573 | 0.21541 | 33 |  |  | 0
9 | Sludge | 10: 9.53; 16: 9.65; 22: 9.75; 27: 9.75; 30: 9.68; 36: 9.75; 37: 9.7; 38: 9.75; 39: 9.75; 42: 9.66 | 9.75 | 9.75 |  |  | 9.53 | 9.75 | 9.697 | 0.071344
10 | Varnish | 10: 9.35; 16: 9.7; 22: 9.8; 27: 9.7; 30: 9.9; 36: 9.8; 37: 9.7; 38: 9.5; 39: 9.8; 42: 9.7 | 9 | 9.79 |  |  | 9.35 | 9.9 | 9.695 | 0.16064 | 34 |  |  | 0
10 | Sludge | 10: 9.75; 16: 9.75; 22: 9.75; 27: 9.75; 30: 9.78; 36: 9.75; 37: 9.75; 38: 9.75; 39: 9.75; 42: 9.74 | 9.75 | 9.75 |  |  | 9.74 | 9.78 | 9.752 | 0.010328

## L-33 (7's Investigation)
ASTM Gear Calibration Workshop
Southwest Research, San Antonio, TX, Jan 15-17, 2019
L-33 GEARS
|  | Yanchar | Rose | Sanchez, A | Radonich | Adams | Rodriguez | Kozlowski | Lopez |  | Stocks | Foecking | Barrera |  | Lonsway | Aguirre | Trevino | Kozak | Kraemer | Potocar | Dominguez | DeCapite | Bolaney | [12 empty] | Beard | Sanchez, C | Schwenk | [7 empty] | Original
Set # | AREA | 4 | 7 | 10 | 11 | 16 | 22 | 25 | 27 | 28 | 29 | 30 | 34 | 35 | 36 | 37 | 38 | 39 | 40 | 41 | 42 | 43 | 44 | 45 | 46 | 47 | 48 | 49 | 50 | 51 | 52 | 53 | 54 | 55 | 56 | 57 | 58 | 59 | 60 | 61 | MIN | MAX | AVG | Std Dev | CMIR | Results | Oil
1C | 1 | 10: 8; 22: 8; 30: 8; 36: 8; 37: 8; 38: 8; 42: 8; 58: 8 | 8 | 8 | 8 | 0 | 124974 | 8 | 123-2
1C | 2 | 10: 7; 22: 7; 30: 7; 36: 7; 37: 7; 38: 7; 42: 5; 58: 7 | 5 | 7 | 6.7143 | 0.75593 | SR | 8
1C | 3 | 10: 7; 22: 7; 30: 7; 36: 7; 37: 8; 38: 7; 42: 7; 58: 7 | 7 | 8 | 7.1429 | 0.37796 |  | 8
1C | 4 | 10: 8; 22: 8; 30: 8; 36: 8; 37: 8; 38: 8; 42: 8; 58: 8 | 8 | 8 | 8 | 0 |  | 8
1C | 5 | 10: 8; 22: 9; 30: 9; 36: 8; 37: 8; 38: 8; 42: 9; 58: 8 | 8 | 9 | 8.4286 | 0.53452 |  | 8
1C | 6 | 10: 8; 22: 8; 30: 8; 36: 8; 37: 8; 38: 8; 42: 8; 58: 9 | 8 | 8 | 8 | 0 |  | 8
1C | 7 | 10: 8; 22: 8; 30: 8; 36: 8; 37: 8; 38: 8; 42: 8; 58: 10 | 8 | 8 | 8 | 0 |  | 8
1C | 8 | 10: 8; 22: 10; 30: 9; 36: 10; 37: 8; 38: 8; 42: 8; 58: 8 | 8 | 10 | 8.7143 | 0.95119 |  | 8
1C | 9 | 10: 8; 22: 8; 30: 8; 36: 8; 37: 8; 38: 8; 42: 8; 58: 10 | 8 | 8 | 8 | 0 |  | 8
1C | 10 | 10: 8; 22: 8; 30: 8; 36: 8; 37: 8; 38: 8; 42: 8; 58: 10 | 8 | 8 | 8 | 0 |  | 8
| Total Rust | 10: 7.713; 22: 7.958; 30: 7.875; 36: 7.879; 37: 7.807; 38: 7.713; 42: 7.406; 58: 8.224 | 7.406 | 7.958 | 7.7644 | 0.18184 |  | 8
2C | 1 | 10: 9; 22: 10; 30: 9; 36: 9; 37: 9; 38: 9; 42: 9; 58: 10 | 9 | 10 | 9.1429 | 0.37796 | 122904 | 10 | 123-2
2C | 2 | 10: 7; 22: 7; 30: 7; 36: 7; 37: 8; 38: 7; 42: 8; 58: 8 | 7 | 8 | 7.2857 | 0.48795 | LZ | 9
2C | 3 | 10: 7; 22: 7; 30: 7; 36: 7; 37: 7; 38: 7; 42: 7; 58: 7 | 7 | 7 | 7 | 0 |  | 8
2C | 4 | 10: 8; 22: 8; 30: 7; 36: 8; 37: 8; 38: 8; 42: 8; 58: 8 | 7 | 8 | 7.8571 | 0.37796 |  | 8
2C | 5 | 10: 8; 22: 8; 30: 9; 36: 9; 37: 8; 38: 8; 42: 8; 58: 8 | 8 | 9 | 8.2857 | 0.48795 |  | 8
2C | 6 | 10: 8; 22: 8; 30: 10; 36: 9; 37: 8; 38: 8; 42: 8; 58: 8 | 8 | 10 | 8.4286 | 0.7868 |  | 8
2C | 7 | 10: 8; 22: 8; 30: 8; 36: 8; 37: 8; 38: 8; 42: 8; 58: 9 | 8 | 8 | 8 | 0 |  | 8
2C | 8 | 10: 9; 22: 8; 30: 9; 36: 8; 37: 9; 38: 9; 42: 9; 58: 9 | 8 | 9 | 8.7143 | 0.48795 |  | 10
2C | 9 | 10: 8; 22: 8; 30: 8; 36: 8; 37: 8; 38: 8; 42: 8; 58: 8 | 8 | 8 | 8 | 0 |  | 10
2C | 10 | 10: 9; 22: 8; 30: 9; 36: 9; 37: 9; 38: 9; 42: 9; 58: 9 | 8 | 9 | 8.8571 | 0.37796 |  | 8
| Total Rust | 10: 7.977; 22: 7.887; 30: 8.045; 36: 8.052; 37: 8.17; 38: 7.977; 42: 8.17; 58: 8.308 | 7.887 | 8.17 | 8.0397 | 0.10434 |  | 8.675
3 | 1 | 10: 10; 22: 10; 30: 10; 36: 10; 37: 10; 38: 10; 42: 10; 58: 10 | 10 | 10 | 10 | 0 | 123088 | 10 | 155-1
3 | 2 | 10: 8; 22: 8; 30: 8; 36: 8; 37: 8; 38: 8; 42: 8; 58: 8 | 8 | 8 | 8 | 0 | SR | 8
3 | 3 | 10: 8; 22: 8; 30: 8; 36: 8; 37: 8; 38: 8; 42: 9; 58: 8 | 8 | 9 | 8.1429 | 0.37796 |  | 8
3 | 4 | 10: 9; 22: 8; 30: 8; 36: 9; 37: 8; 38: 9; 42: 8; 58: 9 | 8 | 9 | 8.4286 | 0.53452 |  | 9
3 | 5 | 10: 10; 22: 10; 30: 10; 36: 10; 37: 10; 38: 10; 42: 10; 58: 9 | 10 | 10 | 10 | 0 |  | 10
3 | 6 | 10: 10; 22: 10; 30: 10; 36: 10; 37: 10; 38: 10; 42: 10; 58: 10 | 10 | 10 | 10 | 0 |  | 10
3 | 7 | 10: 10; 22: 10; 30: 10; 36: 10; 37: 10; 38: 9; 42: 9; 58: 8 | 9 | 10 | 9.7143 | 0.48795 |  | 10
3 | 8 | 10: 10; 22: 10; 30: 10; 36: 10; 37: 10; 38: 10; 42: 10; 58: 10 | 10 | 10 | 10 | 0 |  | 10
3 | 9 | 10: 10; 22: 10; 30: 10; 36: 9; 37: 10; 38: 10; 42: 10; 58: 10 | 9 | 10 | 9.8571 | 0.37796 |  | 10
3 | 10 | 10: 10; 22: 10; 30: 10; 36: 10; 37: 10; 38: 10; 42: 10; 58: 10 | 10 | 10 | 10 | 0 |  | 10
| Total Rust | 10: 9.257; 22: 9.088; 30: 9.088; 36: 9.186; 37: 9.088; 38: 9.206; 42: 9.131; 58: 9.076 | 9.088 | 9.257 | 9.1491 | 0.06803 |  | 9.257
4 | 1 | 10: 8; 22: 8; 30: 8; 36: 8; 37: 8; 38: 8; 42: 7; 58: 8 | 7 | 8 | 7.8571 | 0.37796
4 | 2 | 10: 8; 22: 8; 30: 8; 36: 8; 37: 8; 38: 8; 42: 7; 58: 8 | 7 | 8 | 7.8571 | 0.37796 | LZ
4 | 3 | 10: 9; 22: 9; 30: 9; 36: 9; 37: 9; 38: 9; 42: 9; 58: 9 | 9 | 9 | 9 | 0
4 | 4 | 10: 8; 22: 8; 30: 7; 36: 8; 37: 8; 38: 8; 42: 7; 58: 8 | 7 | 8 | 7.7143 | 0.48795
4 | 5 | 10: 9; 22: 8; 30: 8; 36: 9; 37: 9; 38: 9; 42: 9; 58: 9 | 8 | 9 | 8.7143 | 0.48795
4 | 6 | 10: 9; 22: 9; 30: 9; 36: 9; 37: 9; 38: 9; 42: 9; 58: 9 | 9 | 9 | 9 | 0
4 | 7 | 10: 9; 22: 9; 30: 9; 36: 8; 37: 9; 38: 9; 42: 9; 58: 9 | 8 | 9 | 8.8571 | 0.37796
4 | 8 | 10: 10; 22: 10; 30: 9; 36: 9; 37: 10; 38: 10; 42: 10; 58: 10 | 9 | 10 | 9.7143 | 0.48795
4 | 9 | 10: 10; 22: 10; 30: 9; 36: 8; 37: 9; 38: 9; 42: 10; 58: 9 | 8 | 10 | 9.2857 | 0.75593
4 | 10 | 10: 10; 22: 10; 30: 10; 36: 10; 37: 10; 38: 10; 42: 10; 58: 10 | 10 | 10 | 10 | 0
| Total Rust | 10: 8.799; 22: 8.72; 30: 8.397; 36: 8.523; 37: 8.728; 38: 8.728; 42: 8.35; 58: 8.728 | 8.35 | 8.799 | 8.6064 | 0.18079
5 | 1 | 10: 9; 22: 9; 30: 9; 36: 9; 37: 9; 38: 9; 42: 9; 58: 9 | 9 | 9 | 9 | 0 | 124975 | 8 | 123-2
5 | 2 | 10: 8; 22: 8; 30: 8; 36: 8; 37: 7; 38: 8; 42: 8; 58: 8 | 7 | 8 | 7.8571 | 0.37796 | SR | 8
5 | 3 | 10: 7; 22: 8; 30: 8; 36: 7; 37: 7; 38: 8; 42: 8; 58: 8 | 7 | 8 | 7.5714 | 0.53452 |  | 8
5 | 4 | 10: 8; 22: 8; 30: 8; 36: 8; 37: 8; 38: 8; 42: 8; 58: 8 | 8 | 8 | 8 | 0 |  | 8
5 | 5 | 10: 8; 22: 8; 30: 8; 36: 9; 37: 9; 38: 8; 42: 9; 58: 8 | 8 | 9 | 8.4286 | 0.53452 |  | 8
5 | 6 | 10: 8; 22: 8; 30: 8; 36: 8; 37: 8; 38: 8; 42: 8; 58: 8 | 8 | 8 | 8 | 0 |  | 8
5 | 7 | 10: 9; 22: 10; 30: 9; 36: 9; 37: 10; 38: 9; 42: 10; 58: 9 | 9 | 10 | 9.4286 | 0.53452 |  | 9
5 | 8 | 10: 9; 22: 10; 30: 8; 36: 8; 37: 10; 38: 9; 42: 9; 58: 9 | 8 | 10 | 9 | 0.8165 |  | 8
5 | 9 | 10: 9; 22: 8; 30: 8; 36: 8; 37: 8; 38: 9; 42: 8; 58: 8 | 8 | 9 | 8.2857 | 0.48795 |  | 8
5 | 10 | 10: 9; 22: 8; 30: 8; 36: 9; 37: 9; 38: 9; 42: 8; 58: 9 | 8 | 9 | 8.5714 | 0.53452 |  | 8
| Total Rust | 10: 8.292; 22: 8.355; 30: 8.138; 36: 8.217; 37: 8.241; 38: 8.386; 42: 8.351; 58: 8.315 | 8.138 | 8.386 | 8.2829 | 0.089109 |  | 8.051