## L-33
ASTM Gear Calibration Workshop
Afton Chemical, Richmond, VA, July 9-11, 2019
L-33 GEARS
|  | Yanchar | Rose | Sanchez, A | Radonich | Adams | Rodriguez | Kozlowski | Lopez |  | Stocks | Foecking | Barrera |  | Lonsway | Aguirre | Trevino | Kozak | Kraemer | Potocar | Dominguez | DeCapite | Bolaney | Beard | [12 empty] | Hayden | Schwenk | Zyski | Muransky | Venhoff | [6 empty] | Original
Set # | AREA | 4 | 7 | 10 | 11 | 16 | 22 | 25 | 27 | 28 | 29 | 30 | 34 | 35 | 36 | 37 | 38 | 39 | 40 | 41 | 42 | 43 | 44 | 45 | 46 | 47 | 48 | 49 | 50 | 51 | 52 | 53 | 54 | 55 | 56 | 57 | 58 | 59 |  | 60 |  | 61 | MIN | MAX | AVG | Std Dev | CMIR | Results | Oil
1C | 1 | 10: 9; 43: 8; 44: 10; 58: 10 |  |  |  |  | 8 | 10 | 9 | 1 | 130594 | 9 | 123-2
1C | 2 | 10: 8; 43: 8; 44: 8; 58: 8 |  |  |  |  | 8 | 8 | 8 | 0 | SR | 8
1C | 3 | 10: 8; 43: 8; 44: 8; 58: 8 |  |  |  |  | 8 | 8 | 8 | 0 |  | 8
1C | 4 | 10: 8; 43: 8; 44: 8; 58: 9 |  |  |  |  | 8 | 8 | 8 | 0 |  | 8
1C | 5 | 10: 8; 43: 8; 44: 8; 58: 8 |  |  |  |  | 8 | 8 | 8 | 0 |  | 8
1C | 6 | 10: 8; 43: 8; 44: 8; 58: 8 |  |  |  |  | 8 | 8 | 8 | 0 |  | 8
1C | 7 | 10: 8; 43: 9; 44: 8; 58: 10 |  |  |  |  | 8 | 9 | 8.3333 | 0.57735 |  | 8
1C | 8 | 10: 9; 43: 9; 44: 9; 58: 10 |  |  |  |  | 9 | 9 | 9 | 0 |  | 9
1C | 9 | 10: 8; 43: 8; 44: 8; 58: 8 |  |  |  |  | 8 | 8 | 8 | 0 |  | 8
1C | 10 | 10: 8; 43: 8; 44: 9; 58: 10 |  |  |  |  | 8 | 9 | 8.3333 | 0.57735 |  | 8
| Total Rust | 10: 8.17; 43: 8.134; 44: 8.351; 58: 8.799 |  |  |  |  | 8.134 | 8.351 | 8.2183 | 0.11629 |  | 8.17
2C | 1 | 10: 10; 43: 10; 44: 10; 58: 9 |  |  |  |  | 10 | 10 | 10 | 0 | 122900 | 10 | 155-1
2C | 2 | 10: 8; 43: 8; 44: 8; 58: 9 |  |  |  |  | 8 | 8 | 8 | 0 | LZ | 8
2C | 3 | 10: 8; 43: 8; 44: 8; 58: 8 |  |  |  |  | 8 | 8 | 8 | 0 |  | 8
2C | 4 | 10: 10; 43: 10; 44: 10; 58: 10 |  |  |  |  | 10 | 10 | 10 | 0 |  | 8
2C | 5 | 10: 10; 43: 10; 44: 10; 58: 10 |  |  |  |  | 10 | 10 | 10 | 0 |  | 10
2C | 6 | 10: 10; 43: 10; 44: 10; 58: 10 |  |  |  |  | 10 | 10 | 10 | 0 |  | 10
2C | 7 | 10: 10; 43: 10; 44: 10; 58: 10 |  |  |  |  | 10 | 10 | 10 | 0 |  | 10
2C | 8 | 10: 10; 43: 10; 44: 10; 58: 8 |  |  |  |  | 10 | 10 | 10 | 0 |  | 10
2C | 9 | 10: 10; 43: 10; 44: 10; 58: 10 |  |  |  |  | 10 | 10 | 10 | 0 |  | 10
2C | 10 | 10: 10; 43: 10; 44: 10; 58: 8 |  |  |  |  | 10 | 10 | 10 | 0 |  | 10
| Total Rust | 10: 9.426; 43: 9.426; 44: 9.426; 58: 9.178 |  |  |  |  | 9.426 | 9.426 | 9.426 | 0 |  | 9.088
3 | 1 | 10: 9; 43: 10; 44: 9; 45: 10; 58: 9 |  |  |  |  | 9 | 10 | 9.5 | 0.57735 | 122904 | 10 | 123-2
3 | 2 | 10: 8; 43: 8; 44: 8; 45: 9; 58: 8 |  |  |  |  | 8 | 9 | 8.25 | 0.5 | LZ | 9
3 | 3 | 10: 8; 43: 8; 44: 8; 45: 8; 58: 8 |  |  |  |  | 8 | 8 | 8 | 0 |  | 8
3 | 4 | 10: 10; 43: 8; 44: 8; 45: 9; 58: 9 |  |  |  |  | 8 | 10 | 8.75 | 0.95743 |  | 8
3 | 5 | 10: 10; 43: 9; 44: 8; 45: 9; 58: 9 |  |  |  |  | 8 | 10 | 9 | 0.8165 |  | 8
3 | 6 | 10: 9; 43: 8; 44: 8; 45: 9; 58: 9 |  |  |  |  | 8 | 9 | 8.5 | 0.57735 |  | 8
3 | 7 | 10: 8; 43: 9; 44: 8; 45: 10; 58: 8 |  |  |  |  | 8 | 10 | 8.75 | 0.95743 |  | 10
3 | 8 | 10: 9; 43: 9; 44: 9; 45: 10; 58: 8 |  |  |  |  | 9 | 10 | 9.25 | 0.5 |  | 10
3 | 9 | 10: 8; 43: 8; 44: 8; 45: 8; 58: 8 |  |  |  |  | 8 | 8 | 8 | 0 |  | 8
3 | 10 | 10: 9; 43: 9; 44: 9; 45: 10; 58: 9 |  |  |  |  | 9 | 10 | 9.25 | 0.5 |  | 9
| Total Rust | 10: 8.839; 43: 8.481; 44: 8.264; 45: 9.15; 58: 8.508 |  |  |  |  | 8.264 | 9.15 | 8.6835 | 0.39106 |  | 8.729
4 | 1 | 10: 9; 43: 9; 44: 9; 58: 9 |  |  |  |  | 9 | 9 | 9 | 0 | 124975 | 8 | 123-2
4 | 2 | 10: 8; 43: 8; 44: 8; 58: 8 |  |  |  |  | 8 | 8 | 8 | 0 | SR | 8
4 | 3 | 10: 8; 43: 8; 44: 8; 58: 8 |  |  |  |  | 8 | 8 | 8 | 0 |  | 8
4 | 4 | 10: 10; 43: 8; 44: 8; 58: 8 |  |  |  |  | 8 | 10 | 8.6667 | 1.1547 |  | 8
4 | 5 | 10: 9; 43: 8; 44: 9; 58: 9 |  |  |  |  | 8 | 9 | 8.6667 | 0.57735 |  | 8
4 | 6 | 10: 8; 43: 8; 44: 8; 58: 8 |  |  |  |  | 8 | 8 | 8 | 0 |  | 8
4 | 7 | 10: 10; 43: 10; 44: 9; 58: 8 |  |  |  |  | 9 | 10 | 9.6667 | 0.57735 |  | 9
4 | 8 | 10: 9; 43: 10; 44: 8; 58: 8 |  |  |  |  | 8 | 10 | 9 | 1 |  | 8
4 | 9 | 10: 8; 43: 8; 44: 8; 58: 8 |  |  |  |  | 8 | 8 | 8 | 0 |  | 8
4 | 10 | 10: 9; 43: 9; 44: 9; 58: 9 |  |  |  |  | 9 | 9 | 9 | 0 |  | 8
| Total Rust | 10: 8.783; 43: 8.449; 44: 8.311; 58: 8.26 |  |  |  |  | 8.311 | 8.783 | 8.5143 | 0.24269 |  | 8.051
5 | 1 | 10: 10; 43: 10; 44: 10; 45: 10; 58: 9 |  | 8 |  |  | 10 | 10 | 10 | 0 | 122903 | 10 | 123-2
5 | 2 | 10: 9; 43: 9; 44: 9; 45: 9; 58: 9 |  | 9 |  |  | 9 | 9 | 9 | 0 | LZ | 9
5 | 3 | 10: 9; 43: 8; 44: 8; 45: 9; 58: 8 |  | 10 |  |  | 8 | 9 | 8.5 | 0.57735 |  | 9
5 | 4 | 10: 9; 43: 9; 44: 8; 45: 9; 58: 8 |  | 9 |  |  | 8 | 9 | 8.75 | 0.5 |  | 8
5 | 5 | 10: 8; 43: 8; 44: 8; 45: 8; 58: 9 |  | 9 |  |  | 8 | 8 | 8 | 0 |  | 8
5 | 6 | 10: 8; 43: 8; 44: 8; 45: 8; 58: 8 |  | 9 |  |  | 8 | 8 | 8 | 0 |  | 9
5 | 7 | 10: 8; 43: 8; 44: 8; 45: 10; 58: 9 |  | 9 |  |  | 8 | 10 | 8.5 | 1 |  | 8
5 | 8 | 10: 8; 43: 9; 44: 8; 45: 9; 58: 8 |  | 9 |  |  | 8 | 9 | 8.5 | 0.57735 |  | 8
5 | 9 | 10: 8; 43: 8; 44: 8; 45: 10; 58: 8 |  | 9 |  |  | 8 | 10 | 8.5 | 1 |  | 8
5 | 10 | 10: 8; 43: 8; 44: 8; 45: 9; 58: 8 |  | 8 |  |  | 8 | 9 | 8.25 | 0.5 |  | 8
| Total Rust | 10: 8.63; 43: 8.619; 44: 8.367; 45: 9.051; 58: 8.41 |  | 8.913 |  |  | 8.367 | 9.051 | 8.6668 | 0.28351 |  | 8.54

## L-37 Pinion
ASTM Gear Calibration Workshop
Afton Chemical, Richmond, VA, January 9-11, 2019
L-37 PINION GEARS
|  | Yanchar | Rose | Sanchez, A | Radonich | Adams | Rodriguez | Kozlowski | Lopez |  | Stocks | Foecking | Barrera |  | Lonsway | Aguirre | Trevino | Kozak | Kraemer | Potocar | Dominguez | DeCapite | Bolaney | [12 empty] | Beard | Hayden | Schwenk | Zyski | Muransky | Venhoff |  |  |  |  | RCMS | RCMS | RCMS
SET # | DISTRESS | 4 | 7 | 10 | 11 | 16 | 22 | 25 | 27 | 28 | 29 | 30 | 34 | 35 | 36 | 37 | 38 | 39 | 40 | 41 | 42 | 43 | 44 | 45 | 46 | 47 | 48 | 49 | 50 | 51 | 52 | 53 | 54 | 55 | 55 | 56 | 58 | 59 | 60 |  | 61 | MIN | MAX | AVG | Std Dev | Pinion # | Mean | STD | n
1C | Ridging | 10: 8; 43: 8; 44: 9; 56: 7; 58: 8; 59: 8 |  |  | 8 | 9 | 8.3333 | 0.57735 | 17 | 8 | 0.61 | 39
1C | Rippling | 10: 9; 43: 9; 44: 9; 56: 9; 58: 9; 59: 9 |  |  | 9 | 9 | 9 | 0 |  | 8.9 | 0.5
1C | Wear | 10: 6; 43: 6; 44: 6; 56: 6; 58: 8; 59: 6 |  |  | 6 | 6 | 6 | 0 |  | 5.9 | 0.52
1C | Spitting | 10: 6; 43: 6; 44: 6; 56: 5; 58: 6; 59: 6 |  |  | 6 | 6 | 6 | 0 |  | 6.1 | 0.394
2C | Ridging | 10: 9; 43: 9; 44: 9; 56: 8; 58: 9; 59: 9 |  |  | 9 | 9 | 9 | 0 | 37 | 9.2 | 0.53 | 37
2C | Rippling | 10: 9; 43: 10; 44: 9; 56: 9; 58: 9; 59: 9 |  |  | 9 | 10 | 9.3333 | 0.57735 |  | 9.1 | 0.43
2C | Wear | 10: 7; 43: 8; 44: 7; 56: 8; 58: 9; 59: 6 |  |  | 7 | 8 | 7.3333 | 0.57735 |  | 7.7 | 0.58
2C | Spitting | 10: 9.9; 43: 9.9; 44: 9.9; 56: 9.9; 58: 9.9; 59: 9.9 |  |  | 9.9 | 9.9 | 9.9 | 0 |  | 9.91 | 0.023
3C | Ridging | 10: 6; 43: 5; 44: 5; 56: 5; 58: 6; 59: 5 |  |  | 5 | 6 | 5.3333 | 0.57735 | 15 | 5.6 | 0.7 | 40
3C | Rippling | 10: 9; 43: 8; 44: 8; 56: 9; 58: 9; 59: 8 |  |  | 8 | 9 | 8.3333 | 0.57735 |  | 8.6 | 0.68
3C | Wear | 10: 6; 43: 6; 44: 5; 56: 6; 58: 8; 59: 5 |  |  | 5 | 6 | 5.6667 | 0.57735 |  | 5.6 | 0.5
3C | Spitting | 10: 8; 43: 8; 44: 8; 56: 7; 58: 7; 59: 7 |  |  | 8 | 8 | 8 | 0 |  | 7.63 | 0.49
4C | Ridging | 10: 9; 43: 8; 44: 9; 56: 8; 58: 9; 59: 9 |  |  | 8 | 9 | 8.6667 | 0.57735 | 39 | 8.7 | 0.46 | 38
4C | Rippling | 10: 9; 43: 8; 44: 10; 56: 9; 58: 9; 59: 9 |  |  | 8 | 10 | 9 | 1 |  | 9 | 0.37
4C | Wear | 10: 6; 43: 6; 44: 7; 56: 7; 58: 9; 59: 7 |  |  | 6 | 7 | 6.3333 | 0.57735 |  | 6.4 | 0.5
4C | Spitting | 10: 9.9; 43: 9.9; 44: 9.9; 56: 9.9; 58: 9.9; 59: 9.9 |  |  | 9.9 | 9.9 | 9.9 | 0 |  | 9.9 | 0.01
5 | Ridging | 10: 9; 43: 9; 44: 9; 56: 9; 58: 8; 59: 9 |  |  | 9 | 9 | 9 | 0 | 43 | 9 | 0.17 | 35
5 | Rippling | 10: 9; 43: 10; 44: 9; 56: 9; 58: 9; 59: 9 |  |  | 9 | 10 | 9.3333 | 0.57735 |  | 9.4 | 0.5
5 | Wear | 10: 7; 43: 7; 44: 6; 56: 8; 58: 6; 59: 6 |  |  | 6 | 7 | 6.6667 | 0.57735 |  | 6.8 | 0.6
5 | Spitting | 10: 9.9; 43: 9.9; 44: 9.9; 56: 9.9; 58: 9.9; 59: 9.9 |  |  | 9.9 | 9.9 | 9.9 | 0 |  | 9.9 | 0.01
6 | Ridging | 10: 9; 43: 10; 44: 10; 56: 9; 58: 9; 59: 9 |  |  | 9 | 10 | 9.6667 | 0.57735 | 32 | 9.5 | 0.51 | 35
6 | Rippling | 10: 9; 43: 9; 44: 9; 56: 9; 58: 8; 59: 9 |  |  | 9 | 9 | 9 | 0 |  | 8.9 | 0.34
6 | Wear | 10: 7; 43: 8; 44: 7; 56: 6; 58: 7; 59: 8 |  |  | 7 | 8 | 7.3333 | 0.57735 |  | 7.4 | 0.55
6 | Spitting | 10: 9.9; 43: 9.9; 44: 9.9; 56: 9.9; 58: 9.9; 59: 9.9 |  |  | 9.9 | 9.9 | 9.9 | 0 |  | 9.9 | 0.017
7 | Ridging | 10: 8; 43: 8; 44: 9; 56: 9; 58: 8; 59: 8 |  |  | 8 | 9 | 8.3333 | 0.57735 | 11 | 8.6 | 0.49 | 37
7 | Rippling | 10: 7; 43: 6; 44: 7; 56: 8; 58: 7; 59: 6 |  |  | 6 | 7 | 6.6667 | 0.57735 |  | 6.5 | 0.61
7 | Wear | 10: 6; 43: 6; 44: 6; 56: 6; 58: 6; 59: 6 |  |  | 6 | 6 | 6 | 0 |  | 6.2 | 0.44
7 | Spitting | 10: 9.6; 43: 9.9; 44: 9.7; 56: 9.7; 58: 9.9; 59: 9.7 |  |  | 9.6 | 9.9 | 9.7333 | 0.15275 |  | 9.59 | 0.172
8 | Ridging | 10: 8; 43: 8; 44: 9; 56: 8; 58: 7; 59: 7 |  |  | 8 | 9 | 8.3333 | 0.57735 | 2 | 8.5 | 0.51 | 36
8 | Rippling | 10: 8; 43: 8; 44: 9; 56: 9; 58: 10; 59: 8 |  |  | 8 | 9 | 8.3333 | 0.57735 |  | 7.9 | 0.72
8 | Wear | 10: 6; 43: 6; 44: 6; 56: 6; 58: 7; 59: 6 |  |  | 6 | 6 | 6 | 0 |  | 5.9 | 0.28
8 | Spitting | 10: 9.4; 43: 9.6; 44: 9.6; 56: 9; 58: 9.5; 59: 9.5 |  |  | 9.4 | 9.6 | 9.5333 | 0.11547 |  | 9.59 | 0.185
9 | Ridging | 10: 6; 43: 5; 44: 6; 56: 6; 58: 5; 59: 5 |  |  | 5 | 6 | 5.6667 | 0.57735 | 27 | 5.6 | 0.65 | 38
9 | Rippling | 10: 8; 43: 10; 44: 9; 56: 9; 58: 9; 59: 8 |  |  | 8 | 10 | 9 | 1 |  | 8.7 | 0.66
9 | Wear | 10: 6; 43: 6; 44: 6; 56: 6; 58: 6; 59: 6 |  |  | 6 | 6 | 6 | 0 |  | 5.6 | 0.55
9 | Spitting | 10: 9.8; 43: 9.7; 44: 9.8; 56: 9; 58: 9.8; 59: 9 |  |  | 9.7 | 9.8 | 9.7667 | 0.057735 |  | 9.76 | 0.141
10 | Ridging | 10: 8; 43: 7; 44: 8; 56: 7; 58: 7; 59: 8 |  |  | 7 | 8 | 7.6667 | 0.57735 | 38 | 7.2 | 0.62 | 35
10 | Rippling | 10: 9; 43: 9; 44: 9; 56: 9; 58: 9; 59: 9 |  |  | 9 | 9 | 9 | 0 |  | 9.1 | 0.42
10 | Wear | 10: 7; 43: 6; 44: 7; 56: 6; 58: 8; 59: 6 |  |  | 6 | 7 | 6.6667 | 0.57735 |  | 6.4 | 0.5
10 | Spitting | 10: 9.9; 43: 9.9; 44: 9.9; 56: 9.9; 58: 9.9; 59: 9.9 |  |  | 9.9 | 9.9 | 9.9 | 0 |  | 9.91 | 0.024
11 | Ridging | 10: 9; 43: 9; 44: 9; 56: 9; 58: 9; 59: 9 |  |  | 9 | 9 | 9 | 0 | 57 | 8.9 | 0.34 | 32
11 | Rippling | 10: 8; 43: 7; 44: 8; 56: 8; 58: 8; 59: 8 |  |  | 7 | 8 | 7.6667 | 0.57735 |  | 8.6 | 0.62
11 | Wear | 10: 6; 43: 6; 44: 7; 56: 7; 58: 7; 59: 6 |  |  | 6 | 7 | 6.3333 | 0.57735 |  | 5.9 | 0.3
11 | Spitting | 10: 9.6; 43: 9.5; 44: 9.7; 56: 9.7; 58: 9.7; 59: 9.7 |  |  | 9.5 | 9.7 | 9.6 | 0.1 |  | 9.6 | 0.106
12 | Ridging | 10: 9; 43: 9; 44: 10; 56: 9; 58: 9; 59: 9 |  |  | 9 | 10 | 9.3333 | 0.57735 | 48 | 9.3 | 0.52 | 35
12 | Rippling | 10: 9; 43: 9; 44: 9; 56: 9; 58: 8; 59: 9 |  |  | 9 | 9 | 9 | 0 |  | 9.1 | 0.45
12 | Wear | 10: 6; 43: 6; 44: 8; 56: 6; 58: 9; 59: 6 |  |  | 6 | 8 | 6.6667 | 1.1547 |  | 6.5 | 0.61
12 | Spitting | 10: 9.9; 43: 9.9; 44: 9.9; 56: 9.9; 58: 9.9; 59: 9.9 |  |  | 9.9 | 9.9 | 9.9 | 0 |  | 9.89 | 0.024

## L-37 Ring
ASTM Gear Calibration Workshop
Afton Chemical, Richmond, VA, July 9-11, 2019
L-37 RING GEARS
|  | Yanchar | Rose | Sanchez, A | Radonich | Adams | Rodriguez | Kozlowski | Lopez |  | Stocks | Foecking | Barrera |  | Lonsway | Aguirre | Trevino | Kozak | Kraemer | Potocar | Dominguez | DeCapite | Bolaney | [16 empty] | Hayden | Beard | Sanchez, C | Schwenk |  |  |  |  | January 2019' |  |  |  | July 2018' |  |  |  | January 2018' |  |  |  | January 2017' |  |  |  | July 2016' |  |  |  | January 2016' |  |  |  | July 2015' |  |  |  | January 2015' |  |  |  | July 2014' |  |  |  | January 2014' |  |  |  | July 2013' |  |  |  | January 2013'
SET # | DISTRESS | 4 | 7 | 10 | 11 | 16 | 22 | 25 | 27 | 28 | 29 | 30 | 34 | 35 | 36 | 37 | 38 | 39 | 40 | 41 | 42 | 43 | 44 | 45 | 46 | 47 | 48 | 49 | 50 | 51 | 52 | 53 | 54 | 55 | 55 | 56 | 58 | 59 | 60 |  |  |  | 61 | MIN | MAX | AVG | Std Dev | MIN | MAX | AVG | Std Dev | MIN | MAX | AVG | Std Dev | MIN | MAX | AVG | Std Dev | MIN | MAX | AVG | Std Dev | MIN | MAX | AVG | Std Dev | MIN | MAX | AVG | Std Dev | MIN | MAX | AVG | Std Dev | MIN | MAX | AVG | Std Dev | MIN | MAX | AVG | Std Dev | MIN | MAX | AVG | Std Dev | MIN | MAX | AVG | Std Dev | MIN | MAX | AVG | Std Dev
1C | Ridging | 10: 10; 43: 10; 44: 10 | 9 | 9 |  | 9 | 10 | 10 | 10 | 0 | 9 | 10 | 9.6 | 0.54772 | 9 | 10 | 9.6 | 0.54772 | 7 | 10 | 9.5 | 1.069 | [20 empty] | 9 | 10
1C | Rippling | 10: 10; 43: 10; 44: 10 | 9 | 9 |  | 9 | 10 | 10 | 10 | 0 | 9 | 10 | 9.2 | 0.44721 | 9 | 10 | 9.2 | 0.44721 | 8 | 10 | 9.375 | 0.74402 | [20 empty] | 9 | 10
1C | Wear | 10: 7; 43: 9; 44: 9 | 9 | 8 |  | 9 | 7 | 9 | 8.3333 | 1.1547 | 7 | 9 | 8.4 | 0.89443 | 7 | 9 | 8.4 | 0.89443 | 7 | 9 | 7.75 | 0.70711 | [20 empty] | 7 | 9
1C | Spitting | 10: 9.9; 43: 9.9; 44: 9.9 | 9.9 | 9.9 |  | 9.9 | 9.9 | 9.9 | 9.9 | 0 | 9.9 | 9.9 | 9.9 | 0 | 9.9 | 9.9 | 9.9 | 0 | 9.9 | 10 | 9.9125 | 0.035355 | [20 empty] | 9.9 | 9.9
2C | Ridging | 10: 7; 43: 7; 44: 7 | 6 | 7 |  | 7 | 7 | 7 | 7 | 0 | 7 | 8 | 7.2 | 0.44721 | 7 | 8 | 7.2 | 0.44721 | 7 | 10 | 7.75 | 1.0351 | [20 empty] | 7 | 8
2C | Rippling | 10: 10; 43: 10; 44: 10 | 9 | 9 |  | 9 | 10 | 10 | 10 | 0 | 9 | 10 | 9.6 | 0.54772 | 9 | 10 | 9.6 | 0.54772 | 8 | 10 | 9.125 | 0.64087 | [20 empty] | 9 | 10
2C | Wear | 10: 6; 43: 7; 44: 7 | 8 | 6 |  | 6 | 6 | 7 | 6.6667 | 0.57735 | 6 | 8 | 6.6 | 0.89443 | 6 | 8 | 6.6 | 0.89443 | 6 | 8 | 6.875 | 0.64087 | [20 empty] | 6 | 7
2C | Spitting | 10: 9.9; 43: 9.9; 44: 9.8 | 9.9 | 9.9 |  | 9.9 | 9.8 | 9.9 | 9.8667 | 0.057735 | 9.9 | 9.9 | 9.9 | 0 | 9.9 | 9.9 | 9.9 | 0 | 9.9 | 10 | 9.9125 | 0.035355 | [20 empty] | 9.8 | 9.9
3C | Ridging | 10: 9; 43: 10; 44: 10 | 9 | 9 |  | 9 | 9 | 10 | 9.6667 | 0.57735 | 9 | 10 | 9.6 | 0.54772 | 9 | 10 | 9.6 | 0.54772 | 9 | 10 | 9.625 | 0.51755 | [20 empty] | 10 | 10
3C | Rippling | 10: 10; 43: 9; 44: 10 | 9 | 9 |  | 9 | 9 | 10 | 9.6667 | 0.57735 | 8 | 10 | 9 | 0.70711 | 8 | 10 | 9 | 0.70711 | 7 | 10 | 9 | 0.92582 | [20 empty] | 9 | 10
3C | Wear | 10: 7; 43: 9; 44: 8 | 9 | 8 |  | 9 | 7 | 9 | 8 | 1 | 8 | 9 | 8.4 | 0.54772 | 8 | 9 | 8.4 | 0.54772 | 7 | 9 | 7.875 | 0.64087 | [20 empty] | 7 | 9
3C | Spitting | 10: 9.9; 43: 9.9; 44: 9.9 | 9.9 | 9.9 |  | 9.9 | 9.9 | 9.9 | 9.9 | 0 | 9.9 | 9.9 | 9.9 | 0 | 9.9 | 9.9 | 9.9 | 0 | 9.9 | 9.9 | 9.9 | 0 | [20 empty] | 9.9 | 9.9
4C | Ridging | 10: 4; 43: 5; 44: 4 | 4 | 4 |  | 4 | 4 | 5 | 4.3333 | 0.57735 | 4 | 5 | 4.6 | 0.54772 | 4 | 5 | 4.6 | 0.54772 | 4 | 6 | 4.5 | 0.75593 | [20 empty] | 4 | 5
4C | Rippling | 10: 10; 43: 9; 44: 9 | 9 | 9 |  | 9 | 9 | 10 | 9.3333 | 0.57735 | 9 | 10 | 9.2 | 0.44721 | 9 | 10 | 9.2 | 0.44721 | 9 | 10 | 9.375 | 0.51755 | [20 empty] | 9 | 10
4C | Wear | 10: 6; 43: 6; 44: 6 | 5 | 5 |  | 5 | 6 | 6 | 6 | 0 | 5 | 6 | 5.4 | 0.54772 | 5 | 6 | 5.4 | 0.54772 | 5 | 6 | 5.5 | 0.53452 | [20 empty] | 5 | 6
4C | Spitting | 10: 9.8; 43: 9.8; 44: 9.7 | 9.9 | 9.9 |  | 9.9 | 9.7 | 9.8 | 9.7667 | 0.057735 | 9.5 | 9.9 | 9.72 | 0.20494 | 9.5 | 9.9 | 9.72 | 0.20494 | 9.8 | 9.9 | 9.8375 | 0.051755 | [20 empty] | 9.7 | 9.9
5 | Ridging | 10: 9; 43: 10; 44: 10 | 9 | 9 |  | 9 | 9 | 10 | 9.6667 | 0.57735 | 9 | 10 | 9.4 | 0.54772 | 9 | 10 | 9.4 | 0.54772 | 9 | 10 | 9.625 | 0.51755 | 9 | 10 | 9.625 | 0.51755 | 9 | 10 | 9.2 | 0.44721 | 9 | 10 | 9.4286 | 0.53452 | 9 | 9 | 9 | 0 | 9 | 10 | 9.875 | 0.35355 | 9 | 10 | 9.4 | 0.54772 | 9 | 10 | 9.625 | 0.51755 | 9 | 10 | 9.8333 | 0.40825 | 8 | 10 | 9.6667 | 0.70711
5 | Rippling | 10: 9; 43: 10; 44: 10 | 9 | 9 |  | 9 | 9 | 10 | 9.6667 | 0.57735 | 9 | 10 | 9.2 | 0.44721 | 9 | 10 | 9.2 | 0.44721 | 9 | 10 | 9.375 | 0.51755 | 9 | 10 | 9.25 | 0.46291 | 7 | 10 | 8.8 | 1.0954 | 8 | 10 | 9.2857 | 0.75593 | 9 | 9 | 9 | 0 | 9 | 10 | 9.5 | 0.53452 | 9 | 10 | 9.4 | 0.54772 | 9 | 10 | 9.125 | 0.35355 | 9 | 10 | 9.5 | 0.54772 | 8 | 10 | 9 | 0.70711
5 | Wear | 10: 7; 43: 9; 44: 8 | 8 | 8 |  | 8 | 7 | 9 | 8 | 1 | 7 | 9 | 8.4 | 0.89443 | 7 | 9 | 8.4 | 0.89443 | 7 | 8 | 7.875 | 0.35355 | 7 | 9 | 7.875 | 0.64087 | 7 | 9 | 7.8 | 0.83666 | 7 | 9 | 8 | 0.8165 | 7 | 8 | 7.75 | 0.5 | 7 | 9 | 8 | 0.53452 | 7 | 9 | 7.8 | 0.83666 | 7 | 9 | 8.375 | 0.91613 | 8 | 9 | 8.5 | 0.54772 | 7 | 9 | 7.8889 | 0.60093
5 | Spitting | 10: 9.9; 43: 9.9; 44: 9.9 | 9.9 | 9.9 |  | 9.9 | 9.9 | 9.9 | 9.9 | 0 | 9.9 | 9.9 | 9.9 | 0 | 9.9 | 9.9 | 9.9 | 0 | 9.9 | 9.9 | 9.9 | 0 | 9.9 | 10 | 9.9125 | 0.035355 | 9.9 | 9.9 | 9.9 | 0 | 9.9 | 10 | 9.9143 | 0.037796 | 9.9 | 9.9 | 9.9 | 0 | 9.9 | 9.9 | 9.9 | 0 | 9.9 | 9.9 | 9.9 | 0 | 9.9 | 10 | 9.9125 | 0.035355 | 9.9 | 9.9 | 9.9 | 0 | 9.9 | 10 | 9.9111 | 0.033333
6 | Ridging | 10: 9; 43: 9; 44: 10 | 9 | 8 |  | 8 | 9 | 10 | 9.3333 | 0.57735 | 9 | 10 | 9.4 | 0.54772 | 9 | 10 | 9.4 | 0.54772 | 9 | 10 | 9.25 | 0.46291 | 9 | 10 | 9.375 | 0.51755 | 9 | 10 | 9.2 | 0.44721 | 9 | 10 | 9.1429 | 0.37796 | 9 | 9 | 9 | 0 | 9 | 10 | 9.5 | 0.53452 | 9 | 10 | 9.2 | 0.44721 | 9 | 10 | 9.125 | 0.35355 | 9 | 10 | 9.5 | 0.54772 | 8 | 10 | 9.2222 | 0.66667
6 | Rippling | 10: 10; 43: 10; 44: 10 | 9 | 9 |  | 9 | 10 | 10 | 10 | 0 | 9 | 10 | 9.6 | 0.54772 | 9 | 10 | 9.6 | 0.54772 | 9 | 10 | 9.75 | 0.46291 | 9 | 10 | 9.625 | 0.51755 | 9 | 10 | 9.4 | 0.54772 | 9 | 10 | 9.5714 | 0.53452 | 9 | 9 | 9 | 0 | 9 | 10 | 9.875 | 0.35355 | 9 | 10 | 9.6 | 0.54772 | 9 | 10 | 9.5 | 0.53452 | 9 | 10 | 9.8333 | 0.40825 | 8 | 10 | 9.3333 | 0.70711
6 | Wear | 10: 8; 43: 8; 44: 8 | 9 | 8 |  | 9 | 8 | 8 | 8 | 0 | 7 | 9 | 8.6 | 0.89443 | 7 | 9 | 8.6 | 0.89443 | 7 | 8 | 7.875 | 0.35355 | 7 | 9 | 7.75 | 0.88641 | 7 | 9 | 8.4 | 0.89443 | 7 | 9 | 8.1429 | 0.69007 | 8 | 9 | 8.75 | 0.5 | 8 | 9 | 8.375 | 0.51755 | 7 | 9 | 8 | 0.70711 | 7 | 9 | 8.375 | 0.91613 | 7 | 9 | 8.5 | 0.83666 | 7 | 9 | 8 | 0.5
6 | Spitting | 10: 9.9; 43: 9.9; 44: 9.9 | 9.9 | 9.9 |  | 9.9 | 9.9 | 9.9 | 9.9 | 0 | 9.9 | 9.9 | 9.9 | 0 | 9.9 | 9.9 | 9.9 | 0 | 9.9 | 9.9 | 9.9 | 0 | 9.9 | 10 | 9.9125 | 0.035355 | 9.9 | 9.9 | 9.9 | 0 | 9.9 | 10 | 9.9143 | 0.037796 | 9.9 | 9.9 | 9.9 | 0 | 9.9 | 9.9 | 9.9 | 0 | 9.9 | 9.9 | 9.9 | 0 | 9.9 | 10 | 9.9125 | 0.035355 | 9.9 | 9.9 | 9.9 | 0 | 9.9 | 10 | 9.9111 | 0.033333
7 | Ridging | 10: 10; 43: 10; 44: 10 | 9 | 9 |  | 9 | 10 | 10 | 10 | 0 | 9 | 10 | 9.6 | 0.54772 | 9 | 10 | 9.6 | 0.54772 | 9 | 10 | 9.75 | 0.46291 | 9 | 10 | 9.625 | 0.51755 | 9 | 10 | 9.2 | 0.44721 | 9 | 10 | 9.8571 | 0.37796 | 9 | 10 | 9.5 | 0.57735 | 9 | 10 | 9.75 | 0.46291 | 9 | 10 | 9.8 | 0.44721 | 9 | 10 | 9.625 | 0.51755 | 10 | 10 | 10 | 0 | 8 | 10 | 9.7778 | 0.66667
7 | Rippling | 10: 9; 43: 10; 44: 10 | 7 | 9 |  | 8 | 9 | 10 | 9.6667 | 0.57735 | 9 | 10 | 9.4 | 0.54772 | 9 | 10 | 9.4 | 0.54772 | 8 | 10 | 9.375 | 0.74402 | 9 | 10 | 9.5 | 0.53452 | 8 | 9 | 8.8 | 0.44721 | 8 | 10 | 9.1429 | 0.69007 | 9 | 10 | 9.25 | 0.5 | 9 | 10 | 9.5 | 0.53452 | 9 | 10 | 9.8 | 0.44721 | 8 | 10 | 9 | 0.75593 | 9 | 10 | 9.6667 | 0.5164 | 8 | 10 | 9.1111 | 0.92796
7 | Wear | 10: 7; 43: 9; 44: 7 | 8 | 8 |  | 8 | 7 | 9 | 7.6667 | 1.1547 | 7 | 9 | 8 | 0.70711 | 7 | 9 | 8 | 0.70711 | 7 | 8 | 7.125 | 0.35355 | 7 | 8 | 7.25 | 0.46291 | 7 | 9 | 7.8 | 0.83666 | 7 | 8 | 7.1429 | 0.37796 | 7 | 8 | 7.5 | 0.57735 | 7 | 8 | 7.375 | 0.51755 | 7 | 8 | 7.6 | 0.54772 | 7 | 9 | 7.625 | 0.91613 | 7 | 8 | 7.5 | 0.54772 | 7 | 8 | 7.6667 | 0.5
7 | Spitting | 10: 9.9; 43: 9.9; 44: 9.9 | 9.9 | 9.9 |  | 9.9 | 9.9 | 9.9 | 9.9 | 0 | 9.9 | 10 | 9.92 | 0.044721 | 9.9 | 10 | 9.92 | 0.044721 | 9.9 | 9.9 | 9.9 | 0 | 9.9 | 10 | 9.9125 | 0.035355 | 9.9 | 9.9 | 9.9 | 0 | 9.9 | 10 | 9.9143 | 0.037796 | 9.9 | 9.9 | 9.9 | 0 | 9.9 | 9.9 | 9.9 | 0 | 9.9 | 9.9 | 9.9 | 0 | 9.9 | 10 | 9.9125 | 0.035355 | 9.9 | 9.9 | 9.9 | 0 | 9.9 | 10 | 9.9111 | 0.033333
8 | Ridging | 10: 4; 43: 4; 44: 5 | 4 | 4 |  | 4 | 4 | 5 | 4.3333 | 0.57735 | 4 | 6 | 5 | 0.70711 | 4 | 6 | 5 | 0.70711 | 4 | 5 | 4.75 | 0.46291 | 4 | 5 | 4.875 | 0.35355 | 4 | 5 | 4.6 | 0.54772 | 4 | 7 | 5 | 1.1547 | 5 | 6 | 5.5 | 0.57735 | 4 | 6 | 4.5 | 0.75593 | 4 | 6 | 4.4 | 0.89443 | 5 | 6 | 5.125 | 0.35355 | 4 | 6 | 5 | 0.63246 | 4 | 7 | 5.2222 | 0.83333
8 | Rippling | 10: 9; 43: 9; 44: 8 | 9 | 9 |  | 8 | 8 | 9 | 8.6667 | 0.57735 | 9 | 9 | 9 | 0 | 9 | 9 | 9 | 0 | 7 | 10 | 8.375 | 1.0607 | 6 | 10 | 8.5 | 1.3093 | 8 | 10 | 9 | 0.70711 | 8 | 10 | 8.8571 | 0.69007 | 8 | 9 | 8.5 | 0.57735 | 8 | 10 | 9.25 | 0.88641 | 9 | 10 | 9.2 | 0.44721 | 8 | 9 | 8.5 | 0.53452 | 8 | 10 | 9 | 0.63246 | 7 | 10 | 8.6667 | 1
8 | Wear | 10: 4; 43: 6; 44: 6 | 5 | 6 |  | 6 | 4 | 6 | 5.3333 | 1.1547 | 5 | 6 | 5.8 | 0.44721 | 5 | 6 | 5.8 | 0.44721 | 5 | 6 | 5.625 | 0.51755 | 5 | 6 | 5.75 | 0.46291 | 5 | 6 | 5.8 | 0.44721 | 5 | 7 | 6 | 0.57735 | 5 | 7 | 6 | 0.8165 | 4 | 6 | 5.625 | 0.74402 | 5 | 6 | 5.8 | 0.44721 | 6 | 6 | 6 | 0 | 5 | 6 | 5.6667 | 0.5164 | 5 | 7 | 6.3333 | 0.70711
8 | Spitting | 10: 9.6; 43: 9.9; 44: 9.9 | 9.6 | 9.9 |  | 9.8 | 9.6 | 9.9 | 9.8 | 0.17321 | 9.5 | 9.9 | 9.8 | 0.17321 | 9.5 | 9.9 | 9.8 | 0.17321 | 9.8 | 9.9 | 9.85 | 0.053452 | 9.8 | 9.9 | 9.85 | 0.053452 | 9.6 | 9.9 | 9.76 | 0.11402 | 9.8 | 9.9 | 9.8429 | 0.053452 | 9.5 | 9.9 | 9.7 | 0.18257 | 9.7 | 9.9 | 9.8125 | 0.099103 | 9.7 | 9.9 | 9.84 | 0.089443 | 8 | 9.9 | 9.5625 | 0.63906 | 9.5 | 9.9 | 9.8 | 0.15492 | 9.5 | 9.9 | 9.8111 | 0.12693
9 | Ridging | 10: 8; 43: 7; 44: 9 | 6 | 7 |  | 7 | 7 | 9 | 8 | 1 | 7 | 9 | 7.8 | 0.83666 | 7 | 9 | 7.8 | 0.83666 | 7 | 8 | 7.25 | 0.46291 | 7 | 9 | 7.625 | 0.74402 | 7 | 8 | 7.6 | 0.54772 | 7 | 8 | 7.7143 | 0.48795 | 7 | 8 | 7.5 | 0.57735 | 7 | 9 | 7.875 | 0.64087 | 6 | 8 | 7 | 0.70711 | 7 | 8 | 7.875 | 0.35355 | 7 | 8 | 7.5 | 0.54772 | 7 | 8 | 7.5556 | 0.52705
9 | Rippling | 10: 9; 43: 9; 44: 9 | 9 | 9 |  | 9 | 9 | 9 | 9 | 0 | 9 | 10 | 9.2 | 0.44721 | 9 | 10 | 9.2 | 0.44721 | 9 | 10 | 9.375 | 0.51755 | 8 | 10 | 9 | 0.75593 | 9 | 10 | 9.4 | 0.54772 | 9 | 10 | 9.2857 | 0.48795 | 9 | 9 | 9 | 0 | 9 | 10 | 9.75 | 0.46291 | 9 | 10 | 9.2 | 0.44721 | 9 | 10 | 9.25 | 0.46291 | 9 | 10 | 9.1667 | 0.40825 | 8 | 10 | 9.2222 | 0.66667
9 | Wear | 10: 7; 43: 7; 44: 7 | 7 | 7 |  | 7 | 7 | 7 | 7 | 0 | 6 | 7 | 6.8 | 0.44721 | 6 | 7 | 6.8 | 0.44721 | 7 | 7 | 7 | 0 | 7 | 8 | 7.125 | 0.35355 | 7 | 7 | 7 | 0 | 7 | 7 | 7 | 0 | 7 | 7 | 7 | 0 | 7 | 8 | 7.125 | 0.35355 | 7 | 7 | 7 | 0 | 6 | 9 | 7.25 | 0.88641 | 6 | 7 | 6.8333 | 0.40825 | 7 | 8 | 7.2222 | 0.44096
9 | Spitting | 10: 10; 43: 9.9; 44: 9.9 | 9.9 | 9.9 |  | 9.9 | 9.9 | 10 | 9.9333 | 0.057735 | 9.9 | 10 | 9.92 | 0.044721 | 9.9 | 10 | 9.92 | 0.044721 | 9.9 | 9.9 | 9.9 | 0 | 9.9 | 9.9 | 9.9 | 0 | 9.9 | 9.9 | 9.9 | 0 | 9.9 | 10 | 9.9143 | 0.037796 | 9.9 | 9.9 | 9.9 | 0 | 9.9 | 9.9 | 9.9 | 0 | 9.9 | 9.9 | 9.9 | 0 | 9.9 | 10 | 9.9125 | 0.035355 | 9.9 | 10 | 9.9167 | 0.040825 | 9.9 | 9.9 | 9.9 | 0
10 | Ridging | 10: 5; 43: 5; 44: 6 | 4 | 5 |  | 4 | 5 | 6 | 5.3333 | 0.57735 | 4 | 5 | 4.4 | 0.54772 | 4 | 5 | 4.4 | 0.54772 | 4 | 6 | 4.625 | 0.74402 | 4 | 6 | 4.75 | 0.70711 | 4 | 5 | 4.6 | 0.54772 | 4 | 7 | 4.8571 | 1.069 | 4 | 7 | 5.5 | 1.291 | 4 | 6 | 4.625 | 0.74402 | 4 | 5 | 4.4 | 0.54772 | 5 | 7 | 5.375 | 0.74402 | 3 | 6 | 4.8333 | 0.98319 | 4 | 7 | 5 | 1
10 | Rippling | 10: 9; 43: 8; 44: 9 | 9 | 8 |  | 8 | 8 | 9 | 8.6667 | 0.57735 | 8 | 9 | 8.8 | 0.44721 | 8 | 9 | 8.8 | 0.44721 | 6 | 9 | 7.875 | 0.99103 | 7 | 9 | 8.625 | 0.74402 | 7 | 10 | 8.8 | 1.0954 | 7 | 9 | 8.4286 | 0.7868 | 8 | 9 | 8.5 | 0.57735 | 8 | 10 | 9 | 0.53452 | 8 | 9 | 8.8 | 0.44721 | 7 | 9 | 8.375 | 0.74402 | 6 | 9 | 8.3333 | 1.2111 | 6 | 10 | 8.1111 | 1.3642
10 | Wear | 10: 5; 43: 6; 44: 6 | 5 | 6 |  | 5 | 5 | 6 | 5.6667 | 0.57735 | 5 | 6 | 5.8 | 0.44721 | 5 | 6 | 5.8 | 0.44721 | 4 | 6 | 5.5 | 0.92582 | 4 | 7 | 5.75 | 0.88641 | 5 | 6 | 5.8 | 0.44721 | 5 | 7 | 6 | 0.57735 | 4 | 7 | 5.75 | 1.2583 | 5 | 6 | 5.75 | 0.46291 | 5 | 7 | 6 | 0.70711 | 5 | 7 | 6 | 0.53452 | 5 | 6 | 5.5 | 0.54772 | 5 | 7 | 6 | 0.70711
10 | Spitting | 10: 9.8; 43: 9.9; 44: 9.9 | 9.8 | 9.9 |  | 9.9 | 9.8 | 9.9 | 9.8667 | 0.057735 | 9.8 | 9.9 | 9.86 | 0.054772 | 9.8 | 9.9 | 9.86 | 0.054772 | 9.8 | 9.9 | 9.8375 | 0.051755 | 9.9 | 9.9 | 9.9 | 0 | 9.6 | 9.9 | 9.8 | 0.14142 | 9.7 | 9.9 | 9.8429 | 0.07868 | 9.8 | 9.9 | 9.875 | 0.05 | 9.5 | 9.9 | 9.8125 | 0.13562 | 9.8 | 9.9 | 9.86 | 0.054772 | 8 | 9.9 | 9.6375 | 0.66319 | 9.8 | 9.9 | 9.8667 | 0.05164 | 9.8 | 9.9 | 9.8444 | 0.052705
11 | Ridging | 10: 9; 43: 10; 44: 10 | 9 | 9 |  | 9 | 9 | 10 | 9.6667 | 0.57735 | 9 | 10 | 9.6 | 0.54772 | 9 | 10 | 9.6 | 0.54772 | 9 | 10 | 9.625 | 0.51755 | 9 | 10 | 9.625 | 0.51755 | 9 | 10 | 9.2 | 0.44721 | 9 | 10 | 9.2857 | 0.48795 | 9 | 10 | 9.25 | 0.5 | 9 | 10 | 9.625 | 0.51755 | 8 | 10 | 9.2 | 0.83666 | 9 | 10 | 9.375 | 0.51755 | 9 | 10 | 9.8333 | 0.40825 | 8 | 10 | 9.4444 | 0.72648
11 | Rippling | 10: 9; 43: 8; 44: 9 | 8 | 9 |  | 9 | 8 | 9 | 8.6667 | 0.57735 | 8 | 10 | 9.2 | 0.83666 | 8 | 10 | 9.2 | 0.83666 | 8 | 10 | 9.125 | 0.64087 | 9 | 10 | 9.375 | 0.51755 | 9 | 10 | 9.4 | 0.54772 | 7 | 10 | 9.1429 | 1.069 | 9 | 9 | 9 | 0 | 9 | 10 | 9.5 | 0.53452 | 9 | 10 | 9.4 | 0.54772 | 8 | 10 | 8.875 | 0.64087 | 9 | 10 | 9.5 | 0.54772 | 8 | 10 | 9.1111 | 0.78174
11 | Wear | 10: 8; 43: 7; 44: 8 | 8 | 8 |  | 9 | 7 | 8 | 7.6667 | 0.57735 | 7 | 9 | 8.2 | 0.83666 | 7 | 9 | 8.2 | 0.83666 | 7 | 8 | 7.5 | 0.53452 | 7 | 9 | 7.75 | 0.70711 | 7 | 9 | 7.8 | 0.83666 | 7 | 9 | 7.7143 | 0.75593 | 7 | 9 | 8.25 | 0.95743 | 8 | 9 | 8.25 | 0.46291 | 7 | 8 | 7.8 | 0.44721 | 7 | 9 | 8.125 | 0.83452 | 7 | 9 | 8.1667 | 0.75277 | 7 | 8 | 7.7778 | 0.44096
11 | Spitting | 10: 9.9; 43: 9.9; 44: 9.9 | 9.9 | 9.9 |  | 9.9 | 9.9 | 9.9 | 9.9 | 0 | 9.9 | 9.9 | 9.9 | 0 | 9.9 | 9.9 | 9.9 | 0 | 9.9 | 9.9 | 9.9 | 0 | 9.9 | 10 | 9.9125 | 0.035355 | 9.9 | 9.9 | 9.9 | 0 | 9.9 | 9.9 | 9.9 | 0 | 9.9 | 9.9 | 9.9 | 0 | 9.9 | 9.9 | 9.9 | 0 | 9.9 | 9.9 | 9.9 | 0 | 9.8 | 9.9 | 9.8875 | 0.035355 | 9.9 | 9.9 | 9.9 | 0 | 9.9 | 10 | 9.9111 | 0.033333
12 | Ridging | 10: 7; 43: 5; 44: 7 | 5 | 6 |  | 6 | 5 | 7 | 6.3333 | 1.1547 | 6 | 7 | 6.4 | 0.54772 | 6 | 7 | 6.4 | 0.54772 | 5 | 7 | 6.125 | 0.64087 | 5 | 9 | 6.875 | 1.2464 | 6 | 7 | 6.4 | 0.54772 | 5 | 7 | 6 | 0.8165 | 6 | 8 | 7 | 0.8165 | 5 | 8 | 6.375 | 0.91613 | 5 | 7 | 5.6 | 0.89443 | 6 | 8 | 6.625 | 0.74402 | 6 | 7 | 6.3333 | 0.5164 | 5 | 7 | 6.2222 | 0.66667
12 | Rippling | 10: 9; 43: 10; 44: 8 | 9 | 8 |  | 9 | 8 | 10 | 9 | 1 | 9 | 10 | 9.2 | 0.44721 | 9 | 10 | 9.2 | 0.44721 | 8 | 10 | 8.875 | 0.64087 | 5 | 10 | 8.625 | 1.5059 | 9 | 10 | 9.2 | 0.44721 | 8 | 10 | 8.8571 | 0.69007 | 8 | 9 | 8.75 | 0.5 | 9 | 10 | 9.375 | 0.51755 | 9 | 10 | 9.6 | 0.54772 | 8 | 9 | 8.75 | 0.46291 | 9 | 10 | 9.5 | 0.54772 | 7 | 10 | 8.8889 | 0.92796
12 | Wear | 10: 6; 43: 6; 44: 7 | 6 | 7 |  | 7 | 6 | 7 | 6.3333 | 0.57735 | 6 | 7 | 6.6 | 0.54772 | 6 | 7 | 6.6 | 0.54772 | 6 | 7 | 6.5 | 0.53452 | 6 | 7 | 6.625 | 0.51755 | 6 | 7 | 6.6 | 0.54772 | 6 | 7 | 6.4286 | 0.53452 | 6 | 9 | 7 | 1.4142 | 6 | 7 | 6.25 | 0.46291 | 6 | 7 | 6.6 | 0.54772 | 6 | 7 | 6.375 | 0.51755 | 6 | 7 | 6.6667 | 0.5164 | 6 | 7 | 6.6667 | 0.5
12 | Spitting | 10: 9.9; 43: 9.9; 44: 9.9 | 9.9 | 9.9 |  | 9.9 | 9.9 | 9.9 | 9.9 | 0 | 9.9 | 9.9 | 9.9 | 0 | 9.9 | 9.9 | 9.9 | 0 | 9.9 | 9.9 | 9.9 | 0 | 9.9 | 9.9 | 9.9 | 0 | 9.8 | 9.9 | 9.88 | 0.044721 | 9.9 | 9.9 | 9.9 | 0 | 9.9 | 9.9 | 9.9 | 0 | 9.8 | 9.9 | 9.8875 | 0.035355 | 9.9 | 9.9 | 9.9 | 0 | 9.9 | 9.9 | 9.9 | 0 | 9.9 | 9.9 | 9.9 | 0 | 9.8 | 9.9 | 9.8778 | 0.044096

## L-42
ASTM Gear Calibration Workshop
Afton Chemical, Richmond, VA, July 9-11, 2019
L-42 GEARS
|  | Yanchar | Rose | Sanchez, A | Radonich | Adams | Rodriguez | Kozlowski | Lopez |  | Stocks | Foecking | Barrera |  | Lonsway | Aguirre | Trevino | Kozak | Kraemer | Potocar | Dominguez | DeCapite | Bolaney | [12 empty] | Beard | Hayden | Schwenk | Zyski | Muransky | Venhoff | [6 empty] | RCMS
SET # |  | 4 | 7 | 10 | 11 | 16 | 22 | 25 | 27 | 28 | 29 | 30 | 34 | 35 | 36 | 37 | 38 | 39 | 40 | 41 | 42 | 43 | 44 | 45 | 46 | 47 | 48 | 49 | 50 | 51 | 52 | 53 | 54 | 55 | 55 | 57 | 58 | 59 |  |  | 60 | 61 | MIN | MAX | AVG | Std Dev | RCMS # | Mean | std | n
1C | Pinion | 10: 26; 43: 25; 44: 26; 57: 25; 58: 33; 59: 26 |  |  |  |  | 25 | 26 | 25.6667 | 0.57735 | 8 | 25.2 | 2.24 | 38
1C | Ring | 10: 20; 43: 17; 44: 22; 57: 17; 58: 14; 59: 18 |  |  |  |  | 17 | 22 | 19.6667 | 2.5166 |  | 17.4 | 2.31
2C | Pinion | 10: 6; 43: 6; 44: 6; 57: 8; 58: 8; 59: 6 |  |  |  |  | 6 | 6 | 6 | 0 | 44 | 6.6 | 0.8 | 27
2C | Ring | 10: 2; 43: 2; 44: 3; 57: 4; 58: 5; 59: 2 |  |  |  |  | 2 | 3 | 2.3333 | 0.57735 |  | 2.6 | 0.75
3C | Pinion | 10: 47; 43: 51; 44: 48; 57: 53; 58: 58; 59: 47 |  |  |  |  | 47 | 51 | 48.6667 | 2.0817 | 50 | 50.2 | 4.13 | 27
3C | Ring | 10: 37; 43: 36; 44: 39; 57: 30; 58: 33; 59: 32 |  |  |  |  | 36 | 39 | 37.3333 | 1.5275 |  | 37.7 | 3.52
4C | Pinion | 10: 16; 43: 18; 44: 14; 57: 15; 58: 13; 59: 14 |  |  |  |  | 14 | 18 | 16 | 2 | 61 | 13.6 | 2.37 | 27
4C | Ring | 10: 6; 43: 8; 44: 8; 57: 9; 58: 7; 59: 6 |  |  |  |  | 6 | 8 | 7.3333 | 1.1547 |  | 6.5 | 1.25
5 | Pinion | 10: 33; 43: 42; 44: 37; 57: 37; 58: 29; 59: 35 |  | 41 | 48 |  | 33 | 42 | 37.3333 | 4.5092 | 13 | 35.8 | 2.6 | 28
5 | Ring | 10: 26; 43: 20; 44: 27; 57: 25; 58: 24; 59: 28 |  | 37 | 28 |  | 20 | 27 | 24.3333 | 3.7859 |  | 27.1 | 1.96
6 | Pinion | 10: 19; 43: 19; 44: 17; 57: 23; 58: 18; 59: 19 |  | 17 | 20 |  | 17 | 19 | 18.3333 | 1.1547 | 36 | 17.8 | 1.38 | 26
6 | Ring | 10: 9; 43: 9; 44: 9; 57: 9; 58: 7; 59: 10 |  | 13 | 9 |  | 9 | 9 | 9 | 0 |  | 9.6 | 1.24
7 | Pinion | 10: 22; 43: 18; 44: 19; 57: 24; 58: 21; 59: 22 |  | 23 | 21 |  | 18 | 22 | 19.6667 | 2.0817 | 28 | 21.5 | 1.8 | 34
7 | Ring | 10: 14; 43: 11; 44: 12; 57: 13; 58: 11; 59: 12 |  | 18 | 10 |  | 11 | 14 | 12.3333 | 1.5275 |  | 13.3 | 1.6
8 | Pinion | 10: 14; 43: 16; 44: 14; 57: 16; 58: 17; 59: 15 |  | 20 | 10 |  | 14 | 16 | 14.6667 | 1.1547 | 25 | 14.7 | 1.5 | 39
8 | Ring | 10: 9; 43: 9; 44: 9; 57: 10; 58: 9; 59: 9 |  | 15 | 8 |  | 9 | 9 | 9 | 0 |  | 10.2 | 1.27
9 | Pinion | 10: 16; 43: 17; 44: 16; 57: 20; 58: 15; 59: 16 |  | 20 | 15 |  | 16 | 17 | 16.3333 | 0.57735 | 41 | 16.3 | 1.56 | 26
9 | Ring | 10: 7; 43: 7; 44: 9; 57: 8; 58: 8; 59: 9 |  | 18 | 9 |  | 7 | 9 | 7.6667 | 1.1547 |  | 8.3 | 0.93
10 | Pinion | 10: 22; 43: 27; 44: 25; 57: 26; 58: 23; 59: 24 |  | 25 | 25 |  | 22 | 27 | 24.6667 | 2.5166 | 30 | 25.5 | 3.06 | 33
10 | Ring | 10: 12; 43: 13; 44: 15; 57: 13; 58: 11; 59: 15 |  | 20 | 16 |  | 12 | 15 | 13.3333 | 1.5275 |  | 16.1 | 1.96
11 | Pinion | 10: 28; 43: 26; 44: 27; 57: 29; 58: 27; 59: 24 |  | 31 | 31 |  | 26 | 28 | 27 | 1 | 2 | 27.2 | 2.41 | 32
11 | Ring | 10: 19; 43: 16; 44: 16; 57: 18; 58: 14; 59: 17 |  | 31 | 19 |  | 16 | 19 | 17 | 1.7321 |  | 18.4 | 2.79
12 | Pinion | 10: 21; 43: 20; 44: 19; 57: 20; 58: 13; 59: 20 |  | 18 | 21 |  | 19 | 21 | 20 | 1 | 29 | 19.1 | 2.02 | 37
12 | Ring | 10: 11; 43: 11; 44: 13; 57: 12; 58: 7; 59: 14 |  | 13 | 11 |  | 11 | 13 | 11.6667 | 1.1547 |  | 13.7 | 1.7

## L-60
ASTM Gear Calibration Workshop
Afton Chemical, Richmond, VA, July 9-11, 2019
L-60 GEARS (Large Gear Only)
|  | Yanchar | Rose | Sanchez, A | Radonich | Adams | Rodriguez | Kozlowski | Lopez |  | Stocks | Foecking | Barrera |  | Lonsway | Aguirre | Trevino | Kozak | Kraemer | Potocar | Dominguez | DeCapite | Bolaney | Beard | [11 empty] | Hayden | Schwenk | Zyski | Muransky | Venhoff
SET # |  | 4 | 7 | 10 | 11 | 16 | 22 | 25 | 27 | 28 | 29 | 30 | 34 | 35 | 36 | 37 | 38 | 39 | 40 | 41 | 42 | 43 | 44 | 45 | 46 | 47 | 48 | 49 | 50 | 51 | 52 | 53 | 54 | 55 | 56 | 57 | 58 | 59 |  |  | MIN | MAX | AVG | Std Dev | id | mean | std | n
1C | Varnish | 10: 9.35; 43: 9.4; 44: 9.5; 45: 8.5 |  | 9.16 |  |  |  |  | 8.5 | 9.5 | 9.1875 | 0.46256 | 5 | 9.1082 | 0.36557 | 54
1C | Sludge | 10: 9.75; 43: 9.75; 44: 9.75; 45: 9.75 |  | 9.7 |  |  |  |  | 9.75 | 9.75 | 9.75 | 0 |  | 9.7456 | 0.08806
2C | Varnish | 10: 3.69; 43: 4.75; 44: 3.85; 45: 5.4 |  | 5.09 |  |  |  |  | 3.69 | 5.4 | 4.4225 | 0.80147 | 31 | 7.564 | 0.28772 | 5
2C | Sludge | 10: 9.5; 43: 9.65; 44: 9.35; 45: 9.57 |  | 9.64 |  |  |  |  | 9.35 | 9.65 | 9.5175 | 0.12738 |  | 9.69 | 0.1084
3C | Varnish | 10: 8.99; 43: 8.5; 44: 8.58; 45: 8 |  | 8.4 |  |  |  |  | 8 | 8.99 | 8.5175 | 0.40631 | 26 | 8.2143 | 0.39733 | 58
3C | Sludge | 10: 9.75; 43: 9.63; 44: 9.63; 45: 9.75 |  | 9.6 |  |  |  |  | 9.63 | 9.75 | 9.69 | 0.069282 |  | 9.7411 | 0.04886
4C | Varnish | 10: 8.5; 43: 9.2; 44: 9.5; 45: 8.5 |  | 8.8 |  |  |  |  | 8.5 | 9.5 | 8.925 | 0.5058 | 2 | 8.7736 | 0.47238 | 63
4C | Sludge | 10: 9.75; 43: 9.65; 44: 9.66; 45: 9.71 |  | 9.47 |  |  |  |  | 9.65 | 9.75 | 9.6925 | 0.046458 |  | 9.6824 | 0.09512
5 | Varnish | 10: 8.45; 43: 8.75; 44: 8.5; 45: 8 |  | 8 |  |  |  |  | 8 | 8.75 | 8.425 | 0.31225 | 6 | 7.9947 | 0.51857 | 57
5 | Sludge | 10: 9.75; 43: 9.75; 44: 9.75; 45: 9.75 |  | 9.67 |  |  |  |  | 9.75 | 9.75 | 9.75 | 0 |  | 9.7374 | 0.04254
6 | Varnish | 10: 5.4; 43: 6.31; 44: 5.46; 45: 5.47 |  | 4.69 |  |  |  |  | 5.4 | 6.31 | 5.66 | 0.43443 | 11 | 4.9557 | 0.90421 | 58
6 | Sludge | 10: 9.67; 43: 9.68; 44: 9.75; 45: 9.75 |  | 9.69 |  |  |  |  | 9.67 | 9.75 | 9.7125 | 0.043493 |  | 9.6189 | 0.14949
7 | Varnish | 10: 9.4; 43: 9.4; 44: 9.13; 45: 8.2 |  | 8.6 |  |  |  |  | 8.2 | 9.4 | 9.0325 | 0.56941 | 19 | 8.6261 | 0.39845 | 56
7 | Sludge | 10: 9.63; 43: 9.75; 44: 9.75; 45: 9.77 |  | 9.66 |  |  |  |  | 9.63 | 9.77 | 9.725 | 0.064031 |  | 9.765 | 0.09216
8 | Varnish | 10: 8.88; 43: 8.56; 44: 7.8; 45: 8.05 |  | 8 |  |  |  |  | 7.8 | 8.88 | 8.3225 | 0.48801 | 8 | 8.0271 | 0.36555 | 58
8 | Sludge | 10: 9.75; 43: 9.75; 44: 9.7; 45: 9.75 |  | 9.63 |  |  |  |  | 9.7 | 9.75 | 9.7375 | 0.025 |  | 9.7587 | 0.03852
9 | Varnish | 10: 7.07; 43: 6.48; 44: 5.57; 45: 6.8 |  | 5.5 |  |  |  |  | 5.57 | 7.07 | 6.48 | 0.65284 | 35 |  |  | 0
9 | Sludge | 10: 9.75; 43: 9.65; 44: 9.55; 45: 9.7 |  | 9.43 |  |  |  |  | 9.55 | 9.75 | 9.6625 | 0.085391
10 | Varnish | 10: 3.99; 43: 2.59; 44: 2.8; 45: 2.97 |  | 3 |  |  |  |  | 2.59 | 3.99 | 3.0875 | 0.62142 | 36 |  |  | 0
10 | Sludge | 10: 9.53; 43: 9.59; 44: 9.5; 45: 9.75 |  | 9.31 |  |  |  |  | 9.5 | 9.75 | 9.5925 | 0.11147

## L-33 (7's Investigation)
ASTM Gear Calibration Workshop
Afton Chemical, Richmond, VA, July 9-11, 2019
L-33 GEARS
|  | Yanchar | Rose | Sanchez, A | Radonich | Adams | Rodriguez | Kozlowski | Lopez |  | Stocks | Foecking | Barrera |  | Lonsway | Aguirre | Trevino | Kozak | Kraemer | Potocar | Dominguez | DeCapite | Bolaney | Beard | [11 empty] | Beard | Hayden | Schwenk | Zyski | Muransky | Venhoff | [6 empty] | Original
Set # | AREA | 4 | 7 | 10 | 11 | 16 | 22 | 25 | 27 | 28 | 29 | 30 | 34 | 35 | 36 | 37 | 38 | 39 | 40 | 41 | 42 | 43 | 44 | 45 | 46 | 47 | 48 | 49 | 50 | 51 | 52 | 53 | 54 | 55 | 56 | 57 | 58 | 59 |  |  | 60 | 61 | MIN | MAX | AVG | Std Dev | CMIR | Results | Oil
1C | 1 | 10: 9; 43: 8; 44: 10; 58: 10 |  |  |  |  | 8 | 10 | 9 | 1 | 130594 | 9 | 123-2
1C | 2 | 10: 7; 43: 7; 44: 7; 58: 8 |  |  |  |  | 7 | 7 | 7 | 0 | SR | 8
1C | 3 | 10: 8; 43: 7; 44: 7; 58: 7 |  |  |  |  | 7 | 8 | 7.3333 | 0.57735 |  | 8
1C | 4 | 10: 8; 43: 8; 44: 8; 58: 9 |  |  |  |  | 8 | 8 | 8 | 0 |  | 8
1C | 5 | 10: 8; 43: 8; 44: 8; 58: 8 |  |  |  |  | 8 | 8 | 8 | 0 |  | 8
1C | 6 | 10: 8; 43: 8; 44: 8; 58: 8 |  |  |  |  | 8 | 8 | 8 | 0 |  | 8
1C | 7 | 10: 8; 43: 9; 44: 8; 58: 10 |  |  |  |  | 8 | 9 | 8.3333 | 0.57735 |  | 8
1C | 8 | 10: 9; 43: 9; 44: 9; 58: 10 |  |  |  |  | 9 | 9 | 9 | 0 |  | 9
1C | 9 | 10: 8; 43: 8; 44: 8; 58: 9 |  |  |  |  | 8 | 8 | 8 | 0 |  | 8
1C | 10 | 10: 8; 43: 8; 44: 9; 58: 10 |  |  |  |  | 8 | 9 | 8.3333 | 0.57735 |  | 8
| Total Rust | 10: 7.977; 43: 7.847; 44: 8.064; 58: 8.776 |  |  |  |  | 7.847 | 8.064 | 7.9627 | 0.10921 |  | 8.17
2C | 1 | 10: 10; 43: 10; 44: 10; 58: 9 |  |  |  |  | 10 | 10 | 10 | 0 | 122900 | 10 | 155-1
2C | 2 | 10: 7; 43: 7; 44: 7; 58: 9 |  |  |  |  | 7 | 7 | 7 | 0 | LZ | 8
2C | 3 | 10: 7; 43: 7; 44: 7; 58: 7 |  |  |  |  | 7 | 7 | 7 | 0 |  | 8
2C | 4 | 10: 10; 43: 10; 44: 10; 58: 10 |  |  |  |  | 10 | 10 | 10 | 0 |  | 8
2C | 5 | 10: 10; 43: 10; 44: 10; 58: 10 |  |  |  |  | 10 | 10 | 10 | 0 |  | 10
2C | 6 | 10: 10; 43: 10; 44: 10; 58: 10 |  |  |  |  | 10 | 10 | 10 | 0 |  | 10
2C | 7 | 10: 10; 43: 10; 44: 10; 58: 10 |  |  |  |  | 10 | 10 | 10 | 0 |  | 10
2C | 8 | 10: 10; 43: 10; 44: 10; 58: 8 |  |  |  |  | 10 | 10 | 10 | 0 |  | 10
2C | 9 | 10: 10; 43: 10; 44: 10; 58: 10 |  |  |  |  | 10 | 10 | 10 | 0 |  | 10
2C | 10 | 10: 10; 43: 10; 44: 10; 58: 8 |  |  |  |  | 10 | 10 | 10 | 0 |  | 10
| Total Rust | 10: 9.139; 43: 9.139; 44: 9.139; 58: 9.084 |  |  |  |  | 9.139 | 9.139 | 9.139 | 0 |  | 9.088
3 | 1 | 10: 9; 43: 10; 44: 9; 45: 10; 58: 9 |  |  |  |  | 9 | 10 | 9.5 | 0.57735 | 122904 | 10 | 123-2
3 | 2 | 10: 8; 43: 8; 44: 7; 45: 9; 58: 7 |  |  |  |  | 7 | 9 | 8 | 0.8165 | LZ | 9
3 | 3 | 10: 7; 43: 7; 44: 7; 45: 7; 58: 7 |  |  |  |  | 7 | 7 | 7 | 0 |  | 8
3 | 4 | 10: 10; 43: 8; 44: 8; 45: 9; 58: 9 |  |  |  |  | 8 | 10 | 8.75 | 0.95743 |  | 8
3 | 5 | 10: 10; 43: 9; 44: 8; 45: 9; 58: 9 |  |  |  |  | 8 | 10 | 9 | 0.8165 |  | 8
3 | 6 | 10: 9; 43: 8; 44: 8; 45: 9; 58: 9 |  |  |  |  | 8 | 9 | 8.5 | 0.57735 |  | 8
3 | 7 | 10: 8; 43: 9; 44: 8; 45: 10; 58: 8 |  |  |  |  | 8 | 10 | 8.75 | 0.95743 |  | 10
3 | 8 | 10: 9; 43: 9; 44: 9; 45: 10; 58: 8 |  |  |  |  | 9 | 10 | 9.25 | 0.5 |  | 10
3 | 9 | 10: 8; 43: 8; 44: 8; 45: 7; 58: 8 |  |  |  |  | 7 | 8 | 7.75 | 0.5 |  | 8
3 | 10 | 10: 9; 43: 9; 44: 9; 45: 10; 58: 9 |  |  |  |  | 9 | 10 | 9.25 | 0.5 |  | 9
| Total Rust | 10: 8.745; 43: 8.387; 44: 7.977; 45: 8.985; 58: 8.221 |  |  |  |  | 7.977 | 8.985 | 8.5235 | 0.43945 |  | 8.729
4 | 1 | 10: 9; 43: 9; 44: 9; 58: 9 |  |  |  |  | 9 | 9 | 9 | 0 | 124975 | 8 | 123-2
4 | 2 | 10: 8; 43: 8; 44: 8; 58: 8 |  |  |  |  | 8 | 8 | 8 | 0 | SR | 8
4 | 3 | 10: 8; 43: 7; 44: 8; 58: 7 |  |  |  |  | 7 | 8 | 7.6667 | 0.57735 |  | 8
4 | 4 | 10: 10; 43: 8; 44: 8; 58: 8 |  |  |  |  | 8 | 10 | 8.6667 | 1.1547 |  | 8
4 | 5 | 10: 9; 43: 8; 44: 9; 58: 9 |  |  |  |  | 8 | 9 | 8.6667 | 0.57735 |  | 8
4 | 6 | 10: 8; 43: 8; 44: 8; 58: 8 |  |  |  |  | 8 | 8 | 8 | 0 |  | 8
4 | 7 | 10: 10; 43: 10; 44: 9; 58: 8 |  |  |  |  | 9 | 10 | 9.6667 | 0.57735 |  | 9
4 | 8 | 10: 9; 43: 10; 44: 8; 58: 8 |  |  |  |  | 8 | 10 | 9 | 1 |  | 8
4 | 9 | 10: 8; 43: 8; 44: 8; 58: 8 |  |  |  |  | 8 | 8 | 8 | 0 |  | 8
4 | 10 | 10: 9; 43: 9; 44: 9; 58: 9 |  |  |  |  | 9 | 9 | 9 | 0 |  | 8
| Total Rust | 10: 8.783; 43: 8.355; 44: 8.311; 58: 8.166 |  |  |  |  | 8.311 | 8.783 | 8.483 | 0.26074 |  | 8.051
5 | 1 | 10: 10; 43: 10; 44: 10; 45: 10; 58: 9 |  |  |  |  | 10 | 10 | 10 | 0 | 122903 | 10 | 123-2
5 | 2 | 10: 9; 43: 9; 44: 9; 45: 9; 58: 9 |  |  |  |  | 9 | 9 | 9 | 0 | LZ | 9
5 | 3 | 10: 9; 43: 8; 44: 8; 45: 9; 58: 8 |  |  |  |  | 8 | 9 | 8.5 | 0.57735 |  | 9
5 | 4 | 10: 9; 43: 9; 44: 8; 45: 9; 58: 7 |  |  |  |  | 8 | 9 | 8.75 | 0.5 |  | 8
5 | 5 | 10: 8; 43: 8; 44: 8; 45: 8; 58: 9 |  |  |  |  | 8 | 8 | 8 | 0 |  | 8
5 | 6 | 10: 8; 43: 8; 44: 8; 45: 8; 58: 8 |  |  |  |  | 8 | 8 | 8 | 0 |  | 9
5 | 7 | 10: 8; 43: 8; 44: 8; 45: 10; 58: 9 |  |  |  |  | 8 | 10 | 8.5 | 1 |  | 8
5 | 8 | 10: 8; 43: 9; 44: 8; 45: 9; 58: 7 |  |  |  |  | 8 | 9 | 8.5 | 0.57735 |  | 8
5 | 9 | 10: 8; 43: 8; 44: 8; 45: 10; 58: 8 |  |  |  |  | 8 | 10 | 8.5 | 1 |  | 8
5 | 10 | 10: 8; 43: 8; 44: 8; 45: 9; 58: 8 |  |  |  |  | 8 | 9 | 8.25 | 0.5 |  | 8
| Total Rust | 10: 8.63; 43: 8.619; 44: 8.367; 45: 9.051; 58: 8.158 |  |  |  |  | 8.367 | 9.051 | 8.6668 | 0.28351 |  | 8.54