## L-33
ASTM Gear Calibration Workshop
SwRI, San Antonio, TX, July 13-15, 2021
L-33 GEARS
|  | Yanchar | Rose | Sanchez, A | Radonich | Adams | Rodriguez | Kozlowski | Lopez |  | Stocks | Foecking | Hayden | Barrera |  | Lonsway | Aguirre | Trevino | Kozak | Kraemer | Potocar | Dominguez | DeCapite | Bolaney | Beard | Schwenk | Sanchez, C | [10 empty] | Chalkey | [8 empty] | Original
Set # | AREA | 4 | 7 | 10 | 11 | 16 | 22 | 25 | 27 | 28 | 29 | 30 | 32 | 34 | 35 | 36 | 37 | 38 | 39 | 40 | 41 | 42 | 43 | 44 | 45 | 46 | 47 | 48 | 49 | 50 | 51 | 52 | 53 | 54 | 55 | 56 | 57 | 58 | 59 | 60 | 61 | MIN | MAX | AVG | Std Dev | CMIR | Results | Oil
1C | 1 |  |  | 10 | [8 empty] | 10 |  |  | 10 |  | 10 |  |  |  | 10 |  | 10 | 10 | 10 | 10 | [10 empty] | 10 |  |  |  | 10 | 10 | 10 | 0 | 150799 | 10 | 155-1
1C | 2 |  |  | 8 | [8 empty] | 10 |  |  | 8 |  | 8 |  |  |  | 8 |  | 8 | 9 | 10 | 8 | [10 empty] | 9 |  |  |  | 8 | 10 | 8.555556 | 0.8819171 | EG | 8
1C | 3 |  |  | 8 | [8 empty] | 5 |  |  | 8 |  | 8 |  |  |  | 8 |  | 8 | 8 | 5 | 8 | [10 empty] | 9 |  |  |  | 5 | 8 | 7.333333 | 1.322876 |  | 8
1C | 4 |  |  | 9 | [8 empty] | 10 |  |  | 9 |  | 8 |  |  |  | 9 |  | 9 | 10 | 8 | 8 | [10 empty] | 10 |  |  |  | 8 | 10 | 8.888889 | 0.781736 |  | 8
1C | 5 |  |  | 10 | [8 empty] | 10 |  |  | 10 |  | 10 |  |  |  | 10 |  | 10 | 9 | 10 | 10 | [10 empty] | 9 |  |  |  | 9 | 10 | 9.888889 | 0.3333333 |  | 10
1C | 6 |  |  | 10 | [8 empty] | 10 |  |  | 10 |  | 10 |  |  |  | 10 |  | 10 | 9 | 10 | 10 | [10 empty] | 9 |  |  |  | 9 | 10 | 9.888889 | 0.3333333 |  | 10
1C | 7 |  |  | 10 | [8 empty] | 9 |  |  | 8 |  | 10 |  |  |  | 10 |  | 10 | 10 | 10 | 10 | [10 empty] | 10 |  |  |  | 8 | 10 | 9.666667 | 0.7071068 |  | 10
1C | 8 |  |  | 10 | [8 empty] | 9 |  |  | 9 |  | 10 |  |  |  | 10 |  | 10 | 10 | 10 | 10 | [10 empty] | 9 |  |  |  | 9 | 10 | 9.777778 | 0.4409586 |  | 10
1C | 9 |  |  | 10 | [8 empty] | 10 |  |  | 10 |  | 10 |  |  |  | 10 |  | 10 | 10 | 10 | 10 | [10 empty] | 9 |  |  |  | 10 | 10 | 10 | 0 |  | 10
1C | 10 |  |  | 10 | [8 empty] | 10 |  |  | 10 |  | 10 |  |  |  | 10 |  | 10 | 10 | 10 | 10 | [10 empty] | 10 |  |  |  | 10 | 10 | 10 | 0 |  | 10
| Total Rust |  |  | 9.257 | [8 empty] | 9.396 |  |  | 9.072 |  | 9.088 |  |  |  | 9.257 |  | 9.257 | 9.461 | 9.192 | 9.088 | [10 empty] | 9.401 |  |  |  | 9.072 | 9.461 | 9.229778 | 0.1368574 |  | 9.1
2C | 1 |  |  | 10 | [8 empty] | 10 |  |  | 9 |  | 10 |  |  |  | 10 |  | 10 | 9 | 10 | 10 | [10 empty] | 9 |  |  |  | 9 | 10 | 9.777778 | 0.4409586 | 124985 | 9 | 123-2
2C | 2 |  |  | 8 | [8 empty] | 8 |  |  | 8 |  | 8 |  |  |  | 8 |  | 8 | 8 | 8 | 8 | [10 empty] | 8 |  |  |  | 8 | 8 | 8 | 0 | EG | 8
2C | 3 |  |  | 8 | [8 empty] | 9 |  |  | 8 |  | 8 |  |  |  | 8 |  | 8 | 9 | 8 | 8 | [10 empty] | 8 |  |  |  | 8 | 9 | 8.222222 | 0.4409586 |  | 8
2C | 4 |  |  | 8 | [8 empty] | 8 |  |  | 8 |  | 8 |  |  |  | 8 |  | 8 | 8 | 8 | 8 | [10 empty] | 8 |  |  |  | 8 | 8 | 8 | 0 |  | 8
2C | 5 |  |  | 8 | [8 empty] | 8 |  |  | 8 |  | 8 |  |  |  | 8 |  | 8 | 8 | 8 | 8 | [10 empty] | 8 |  |  |  | 8 | 8 | 8 | 0 |  | 8
2C | 6 |  |  | 8 | [8 empty] | 8 |  |  | 8 |  | 8 |  |  |  | 8 |  | 8 | 8 | 8 | 8 | [10 empty] | 8 |  |  |  | 8 | 8 | 8 | 0 |  | 8
2C | 7 |  |  | 10 | [8 empty] | 10 |  |  | 9 |  | 10 |  |  |  | 9 |  | 10 | 10 | 9 | 10 | [10 empty] | 10 |  |  |  | 9 | 10 | 9.666667 | 0.5 |  | 10
2C | 8 |  |  | 10 | [8 empty] | 9 |  |  | 8 |  | 9 |  |  |  | 9 |  | 10 | 10 | 10 | 8 | [10 empty] | 9 |  |  |  | 8 | 10 | 9.222222 | 0.8333333 |  | 9
2C | 9 |  |  | 8 | [8 empty] | 9 |  |  | 8 |  | 8 |  |  |  | 8 |  | 9 | 8 | 8 | 8 | [10 empty] | 8 |  |  |  | 8 | 9 | 8.222222 | 0.4409586 |  | 8
2C | 10 |  |  | 8 | [8 empty] | 10 |  |  | 8 |  | 8 |  |  |  | 8 |  | 8 | 9 | 8 | 8 | [10 empty] | 9 |  |  |  | 8 | 10 | 8.333333 | 0.7071068 |  | 8
| Total Rust |  |  | 8.442 | [8 empty] | 8.712 |  |  | 8.138 |  | 8.359 |  |  |  | 8.308 |  | 8.513 | 8.543 | 8.391 | 8.276 | [10 empty] | 8.366 |  |  |  | 8.138 | 8.712 | 8.409111 | 0.1680122 |  | 8.3
3 | 1 |  |  | 10 | [8 empty] | 10 |  |  | 10 |  | 10 |  |  |  | 10 |  | 10 | 10 | 10 | 10 | [10 empty] | 8 |  |  |  | 10 | 10 | 10 | 0 | 154142 | 10 | 123-2 | AC Test
3 | 2 |  |  | 8 | [8 empty] | 8 |  |  | 8 |  | 8 |  |  |  | 8 |  | 8 | 8 | 5 | 8 | [10 empty] | 8 |  |  |  | 5 | 8 | 7.666667 | 1 |  | 8
3 | 3 |  |  | 9 | [8 empty] | 9 |  |  | 9 |  | 8 |  |  |  | 9 |  | 9 | 9 | 9 | 8 | [10 empty] | 9 |  |  |  | 8 | 9 | 8.777778 | 0.4409586 |  | 8
3 | 4 |  |  | 8 | [8 empty] | 9 |  |  | 9 |  | 8 |  |  |  | 8 |  | 9 | 9 | 9 | 9 | [10 empty] | 9 |  |  |  | 8 | 9 | 8.666667 | 0.5 |  | 8
3 | 5 |  |  | 9 | [8 empty] | 9 |  |  | 9 |  | 8 |  |  |  | 9 |  | 9 | 9 | 9 | 9 | [10 empty] | 10 |  |  |  | 8 | 9 | 8.888889 | 0.3333333 |  | 9
3 | 6 |  |  | 10 | [8 empty] | 10 |  |  | 9 |  | 9 |  |  |  | 10 |  | 10 | 10 | 10 | 10 | [10 empty] | 10 |  |  |  | 9 | 10 | 9.777778 | 0.4409586 |  | 9
3 | 7 |  |  | 9 | [8 empty] | 9 |  |  | 9 |  | 9 |  |  |  | 9 |  | 9 | 9 | 8 | 10 | [10 empty] | 9 |  |  |  | 8 | 10 | 9 | 0.5 |  | 9
3 | 8 |  |  | 10 | [8 empty] | 10 |  |  | 10 |  | 10 |  |  |  | 10 |  | 10 | 10 | 10 | 10 | [10 empty] | 10 |  |  |  | 10 | 10 | 10 | 0 |  | 10
3 | 9 |  |  | 9 | [8 empty] | 10 |  |  | 8 |  | 8 |  |  |  | 8 |  | 10 | 9 | 8 | 8 | [10 empty] | 8 |  |  |  | 8 | 10 | 8.666667 | 0.8660254 |  | 8
3 | 10 |  |  | 10 | [8 empty] | 10 |  |  | 10 |  | 10 |  |  |  | 10 |  | 10 | 10 | 8 | 10 | [10 empty] | 9 |  |  |  | 8 | 10 | 9.777778 | 0.6666667 |  | 10
| Total Rust |  |  | 8.981 | [8 empty] | 9.221 |  |  | 9 |  | 8.658 |  |  |  | 8.91 |  | 9.221 | 9.15 | 8.261 | 9.036 | [10 empty] | 8.89 |  |  |  | 8.261 | 9.221 | 8.937556 | 0.3078007 |  | 8.7
4 | 1 |  |  | 9 | [8 empty] | 9 |  |  | 9 |  | 9 |  |  |  | 9 |  | 9 | 9 | 9 | 9 | [10 empty] | 9 |  |  |  | 9 | 9 | 9 | 0 | 150798 | 9 | 155-1 | OC Test | Severe on Rust
4 | 2 |  |  | 8 | [8 empty] | 9 |  |  | 8 |  | 8 |  |  |  | 9 |  | 8 | 10 | 9 | 8 | [10 empty] | 10 |  |  |  | 8 | 10 | 8.555556 | 0.7264832 |  | 8
4 | 3 |  |  | 8 | [8 empty] | 8 |  |  | 8 |  | 8 |  |  |  | 9 |  | 8 | 9 | 9 | 8 | [10 empty] | 9 |  |  |  | 8 | 9 | 8.333333 | 0.5 |  | 8
4 | 4 |  |  | 8 | [8 empty] | 10 |  |  | 9 |  | 8 |  |  |  | 8 |  | 8 | 9 | 8 | 8 | [10 empty] | 9 |  |  |  | 8 | 10 | 8.444444 | 0.7264832 |  | 8
4 | 5 |  |  | 10 | [8 empty] | 10 |  |  | 10 |  | 9 |  |  |  | 10 |  | 10 | 10 | 10 | 8 | [10 empty] | 8 |  |  |  | 8 | 10 | 9.666667 | 0.7071068 |  | 8
4 | 6 |  |  | 10 | [8 empty] | 9 |  |  | 9 |  | 10 |  |  |  | 9 |  | 10 | 9 | 10 | 8 | [10 empty] | 8 |  |  |  | 8 | 10 | 9.333333 | 0.7071068 |  | 9
4 | 7 |  |  | 10 | [8 empty] | 9 |  |  | 10 |  | 10 |  |  |  | 10 |  | 10 | 10 | 10 | 10 | [10 empty] | 8 |  |  |  | 9 | 10 | 9.888889 | 0.3333333 |  | 10
4 | 8 |  |  | 10 | [8 empty] | 9 |  |  | 10 |  | 10 |  |  |  | 9 |  | 10 | 9 | 10 | 10 | [10 empty] | 8 |  |  |  | 9 | 10 | 9.666667 | 0.5 |  | 10
4 | 9 |  |  | 10 | [8 empty] | 9 |  |  | 10 |  | 10 |  |  |  | 10 |  | 10 | 10 | 10 | 10 | [10 empty] | 9 |  |  |  | 9 | 10 | 9.888889 | 0.3333333 |  | 10
4 | 10 |  |  | 10 | [8 empty] | 9 |  |  | 10 |  | 10 |  |  |  | 9 |  | 10 | 10 | 10 | 10 | [10 empty] | 9 |  |  |  | 9 | 10 | 9.777778 | 0.4409586 |  | 10
| Total Rust |  |  | 9.001 | [8 empty] | 9.154 |  |  | 9.091 |  | 8.922 |  |  |  | 9.032 |  | 9.001 | 9.488 | 9.288 | 8.685 | [10 empty] | 8.901 |  |  |  | 8.685 | 9.488 | 9.073556 | 0.226585 |  | 8.8
5 | 1 |  |  | 10 | [8 empty] | 9 |  |  | 9 |  | 10 |  |  |  | 10 |  | 9 | 10 | 9 | 10 | [10 empty] | 8 |  |  |  | 9 | 10 | 9.555556 | 0.5270463 | 154143 | 10 | 123-2 | OC Test | Mild on Rust
5 | 2 |  |  | 8 | [8 empty] | 8 |  |  | 8 |  | 8 |  |  |  | 8 |  | 8 | 9 | 5 | 8 | [10 empty] | 9 |  |  |  | 5 | 9 | 7.777778 | 1.092906 |  | 8
5 | 3 |  |  | 8 | [8 empty] | 9 |  |  | 8 |  | 8 |  |  |  | 9 |  | 8 | 9 | 9 | 8 | [10 empty] | 9 |  |  |  | 8 | 9 | 8.444444 | 0.5270463 |  | 8
5 | 4 |  |  | 8 | [8 empty] | 8 |  |  | 8 |  | 8 |  |  |  | 9 |  | 9 | 9 | 9 | 9 | [10 empty] | 10 |  |  |  | 8 | 9 | 8.555556 | 0.5270463 |  | 8
5 | 5 |  |  | 9 | [8 empty] | 10 |  |  | 10 |  | 9 |  |  |  | 9 |  | 10 | 9 | 9 | 9 | [10 empty] | 10 |  |  |  | 9 | 10 | 9.333333 | 0.5 |  | 9
5 | 6 |  |  | 9 | [8 empty] | 10 |  |  | 10 |  | 9 |  |  |  | 10 |  | 9 | 10 | 9 | 10 | [10 empty] | 9 |  |  |  | 9 | 10 | 9.555556 | 0.5270463 |  | 9
5 | 7 |  |  | 10 | [8 empty] | 10 |  |  | 9 |  | 10 |  |  |  | 10 |  | 10 | 10 | 10 | 10 | [10 empty] | 10 |  |  |  | 9 | 10 | 9.888889 | 0.3333333 |  | 10
5 | 8 |  |  | 10 | [8 empty] | 10 |  |  | 10 |  | 10 |  |  |  | 10 |  | 10 | 10 | 10 | 10 | [10 empty] | 10 |  |  |  | 10 | 10 | 10 | 0 |  | 10
5 | 9 |  |  | 10 | [8 empty] | 10 |  |  | 10 |  | 10 |  |  |  | 10 |  | 9 | 10 | 10 | 10 | [10 empty] | 10 |  |  |  | 9 | 10 | 9.888889 | 0.3333333 |  | 10
5 | 10 |  |  | 10 | [8 empty] | 10 |  |  | 10 |  | 10 |  |  |  | 10 |  | 10 | 10 | 10 | 10 | [10 empty] | 10 |  |  |  | 10 | 10 | 10 | 0 |  | 10
| Total Rust |  |  | 8.93 | [8 empty] | 9.095 |  |  | 8.95 |  | 8.93 |  |  |  | 9.272 |  | 9.02 | 9.465 | 8.527 | 9.178 | [10 empty] | 9.46 |  |  |  | 8.527 | 9.465 | 9.040778 | 0.2627693 |  | 8.9

## L-37 Pinion
ASTM Gear Calibration Workshop
SwRI, San Antonio, TX, July 13-15, 2021
L-37 PINION GEARS
|  | Yanchar | Rose | Sanchez, A | Radonich | Adams | Rodriguez | Kozlowski | Lopez |  | Stocks | Foecking | Hayden | Barrera |  | Lonsway | Aguirre | Trevino | Kozak | Kraemer | Potocar | Dominguez | DeCapite | Bolaney | Beard | Schwenk | Sanchez, C | [10 empty] | Chalkey | [7 empty] | RCMS | RCMS | RCMS
SET # | DISTRESS | 4 | 7 | 10 | 11 | 16 | 22 | 25 | 27 | 28 | 29 | 30 | 32 | 34 | 35 | 36 | 37 | 38 | 39 | 40 | 41 | 42 | 43 | 44 | 45 | 46 | 47 | 48 | 49 | 50 | 51 | 52 | 53 | 54 | 55 | 55 | 56 | 58 | 59 | 60 | 61 | MIN | MAX | AVG | Std Dev | Pinion # | Mean | STD | n
1C | Ridging |  |  | 9 |  |  |  |  | 9 |  |  |  | 8 |  |  | 9 |  | 9 |  |  |  | 9 |  | 9 | 9 | 9 | 9 | [10 empty] | 9 |  |  |  | 8 | 9 | 8.9 | 0.3162278 | 37 | 9.2 | 0.53 | 37
1C | Rippling |  |  | 9 |  |  |  |  | 9 |  |  |  | 9 |  |  | 9 |  | 9 |  |  |  | 9 |  | 9 | 8 | 9 | 9 | [10 empty] | 9 |  |  |  | 8 | 9 | 8.9 | 0.3162278 |  | 9.1 | 0.43
1C | Wear |  |  | 7 |  |  |  |  | 8 |  |  |  | 6 |  |  | 8 |  | 6 |  |  |  | 8 |  | 7 | 8 | 7 | 6 | [10 empty] | 8 |  |  |  | 6 | 8 | 7.1 | 0.875595 |  | 7.7 | 0.58
1C | Spitting |  |  | 9.9 |  |  |  |  | 9.9 |  |  |  | 9.9 |  |  | 9.9 |  | 9.9 |  |  |  | 9.9 |  | 9.9 | 9.9 | 9.9 | 9.9 | [10 empty] | 9.9 |  |  |  | 9.9 | 9.9 | 9.9 | 1.872445e-15 |  | 9.91 | 0.023
2C | Ridging |  |  | 6 |  |  |  |  | 6 |  |  |  | 6 |  |  | 5 |  | 6 |  |  |  | 6 |  | 5 | 6 | 6 | 6 | [10 empty] | 7 |  |  |  | 5 | 6 | 5.8 | 0.421637 | 15 | 5.6 | 0.7 | 40
2C | Rippling |  |  | 8 |  |  |  |  | 9 |  |  |  | 9 |  |  | 8 |  | 9 |  |  |  | 7 |  | 8 | 8 | 8 | 9 | [10 empty] | 9 |  |  |  | 7 | 9 | 8.3 | 0.6749486 |  | 8.6 | 0.68
2C | Wear |  |  | 6 |  |  |  |  | 6 |  |  |  | 6 |  |  | 6 |  | 6 |  |  |  | 6 |  | 5 | 6 | 5 | 6 | [10 empty] | 7 |  |  |  | 5 | 6 | 5.8 | 0.421637 |  | 5.6 | 0.5
2C | Spitting |  |  | 8 |  |  |  |  | 8 |  |  |  | 7 |  |  | 7 |  | 8 |  |  |  | 8 |  | 8 | 7 | 7 | 8 | [10 empty] | 7 |  |  |  | 7 | 8 | 7.6 | 0.5163978 |  | 7.63 | 0.49
3C | Ridging |  |  | 5 |  |  |  |  | 7 |  |  |  | 6 |  |  | 5 |  | 6 |  |  |  | 6 |  | 4 | 5 | 5 | 6 | [10 empty] | 8 |  |  |  | 4 | 7 | 5.5 | 0.8498366 | 52 | 5.3 | 0.75 | 32
3C | Rippling |  |  | 9 |  |  |  |  | 9 |  |  |  | 9 |  |  | 9 |  | 9 |  |  |  | 9 |  | 9 | 9 | 9 | 9 | [10 empty] | 9 |  |  |  | 9 | 9 | 9 | 0 |  | 8.7 | 0.46
3C | Wear |  |  | 6 |  |  |  |  | 7 |  |  |  | 6 |  |  | 7 |  | 6 |  |  |  | 7 |  | 6 | 6 | 6 | 7 | [10 empty] | 8 |  |  |  | 6 | 7 | 6.4 | 0.5163978 |  | 6.2 | 0.37
3C | Spitting |  |  | 9.9 |  |  |  |  | 9.9 |  |  |  | 9.9 |  |  | 9.9 |  | 9.9 |  |  |  | 9.9 |  | 9.9 | 9.9 | 9.9 | 9.9 | [10 empty] | 9.9 |  |  |  | 9.9 | 9.9 | 9.9 | 1.872445e-15 |  | 9.9 | 0.01
4C | Ridging |  |  | 7 |  |  |  |  | 8 |  |  |  | 7 |  |  | 8 |  | 7 |  |  |  | 8 |  | 7 | 7 | 8 | 8 | [10 empty] | 9 |  |  |  | 7 | 8 | 7.5 | 0.5270463 | 25 | 7.6 | 0.55 | 38
4C | Rippling |  |  | 7 |  |  |  |  | 8 |  |  |  | 6 |  |  | 8 |  | 9 |  |  |  | 8 |  | 7 | 8 | 7 | 8 | [10 empty] | 8 |  |  |  | 6 | 9 | 7.6 | 0.843274 |  | 7.1 | 0.61
4C | Wear |  |  | 6 |  |  |  |  | 6 |  |  |  | 6 |  |  | 6 |  | 6 |  |  |  | 6 |  | 6 | 6 | 6 | 6 | [10 empty] | 9 |  |  |  | 6 | 6 | 6 | 0 |  | 6 | 0.28
4C | Spitting |  |  | 9.9 |  |  |  |  | 9.9 |  |  |  | 9.9 |  |  | 9.9 |  | 9.9 |  |  |  | 9.9 |  | 9.9 | 9.9 | 9.8 | 9.9 | [10 empty] | 9.9 |  |  |  | 9.8 | 9.9 | 9.89 | 0.03162278 |  | 9.88 | 0.047
5 | Ridging |  |  | 8 |  |  |  |  | 8 |  |  |  | 7 |  |  | 8 |  | 7 |  |  |  | 8 |  | 8 | 6 | 7 | 8 | [10 empty] | 8 |  |  |  | 6 | 8 | 7.5 | 0.7071068 | 8 | 7.7 | 0.63 | 33
5 | Rippling |  |  | 8 |  |  |  |  | 9 |  |  |  | 8 |  |  | 8 |  | 8 |  |  |  | 9 |  | 8 | 9 | 9 | 8 | [10 empty] | 9 |  |  |  | 8 | 9 | 8.4 | 0.5163978 |  | 7.8 | 0.71
5 | Wear |  |  | 7 |  |  |  |  | 7 |  |  |  | 7 |  |  | 7 |  | 7 |  |  |  | 7 |  | 7 | 6 | 7 | 7 | [10 empty] | 8 |  |  |  | 6 | 7 | 6.9 | 0.3162278 |  | 6.9 | 0.35
5 | Spitting |  |  | 9.9 |  |  |  |  | 9.9 |  |  |  | 9.9 |  |  | 9.9 |  | 9.9 |  |  |  | 9.9 |  | 9.9 | 9.9 | 9.9 | 9.9 | [10 empty] | 9.9 |  |  |  | 9.9 | 9.9 | 9.9 | 1.872445e-15 |  | 9.9 | 0.017
6 | Ridging |  |  | 8 |  |  |  |  | 9 |  |  |  | 9 |  |  | 9 |  | 8 |  |  |  | 9 |  | 9 | 8 | 9 | 8 | [10 empty] | 9 |  |  |  | 8 | 9 | 8.6 | 0.5163978 | 54 | 8.7 | 0.59 | 33
6 | Rippling |  |  | 9 |  |  |  |  | 9 |  |  |  | 9 |  |  | 9 |  | 9 |  |  |  | 9 |  | 9 | 9 | 9 | 9 | [10 empty] | 8 |  |  |  | 9 | 9 | 9 | 0 |  | 9.2 | 0.46
6 | Wear |  |  | 6 |  |  |  |  | 6 |  |  |  | 7 |  |  | 7 |  | 6 |  |  |  | 6 |  | 8 | 6 | 6 | 6 | [10 empty] | 7 |  |  |  | 6 | 8 | 6.4 | 0.6992059 |  | 6.7 | 0.68
6 | Spitting |  |  | 9.9 |  |  |  |  | 9.9 |  |  |  | 9.9 |  |  | 9.9 |  | 9.9 |  |  |  | 9.9 |  | 9.9 | 9.9 | 9.9 | 9.9 | [10 empty] | 9.9 |  |  |  | 9.9 | 9.9 | 9.9 | 1.872445e-15 |  | 9.9 | 0.17
7 | Ridging |  |  | 8 |  |  |  |  | 8 |  |  |  | 7 |  |  | 8 |  | 8 |  |  |  | 8 |  | 8 | 7 | 8 | 8 | [10 empty] | 7 |  |  |  | 7 | 8 | 7.8 | 0.421637 | 2 | 8.5 | 0.51 | 36
7 | Rippling |  |  | 7 |  |  |  |  | 9 |  |  |  | 9 |  |  | 8 |  | 9 |  |  |  | 8 |  | 8 | 9 | 9 | 9 | [10 empty] | 8 |  |  |  | 7 | 9 | 8.5 | 0.7071068 |  | 7.9 | 0.72
7 | Wear |  |  | 6 |  |  |  |  | 6 |  |  |  | 6 |  |  | 6 |  | 6 |  |  |  | 6 |  | 6 | 6 | 6 | 6 | [10 empty] | 6 |  |  |  | 6 | 6 | 6 | 0 |  | 5.9 | 0.28
7 | Spitting |  |  | 9.4 |  |  |  |  | 9 |  |  |  | 9.6 |  |  | 9 |  | 8 |  |  |  | 9.7 |  | 9.5 | 9 | 9 | 9 | [10 empty] | 9 |  |  |  | 8 | 9.7 | 9.12 | 0.4848826 |  | 9.59 | 0.185
8 | Ridging |  |  | 9 |  |  |  |  | 9 |  |  |  | 9 |  |  | 9 |  | 9 |  |  |  | 9 |  | 9 | 9 | 9 | 9 | [10 empty] | 9 |  |  |  | 9 | 9 | 9 | 0 | 13 | 9.5 | 0.5 | 40
8 | Rippling |  |  | 10 |  |  |  |  | 9 |  |  |  | 9 |  |  | 9 |  | 9 |  |  |  | 10 |  | 9 | 9 | 9 | 9 | [10 empty] | 10 |  |  |  | 9 | 10 | 9.2 | 0.421637 |  | 9.7 | 0.46
8 | Wear |  |  | 8 |  |  |  |  | 8 |  |  |  | 7 |  |  | 7 |  | 7 |  |  |  | 7 |  | 8 | 6 | 8 | 6 | [10 empty] | 8 |  |  |  | 6 | 8 | 7.2 | 0.7888106 |  | 7.5 | 0.64
8 | Spitting |  |  | 9.9 |  |  |  |  | 9.9 |  |  |  | 9.9 |  |  | 9.9 |  | 9.9 |  |  |  | 9.9 |  | 9.9 | 9.9 | 9.9 | 9.9 | [10 empty] | 9.9 |  |  |  | 9.9 | 9.9 | 9.9 | 1.872445e-15 |  | 9.91 | 0.033
9 | Ridging |  |  | 9 |  |  |  |  | 9 |  |  |  | 8 |  |  | 9 |  | 9 |  |  |  | 9 |  | 9 | 9 | 9 | 9 | [10 empty] | 9 |  |  |  | 8 | 9 | 8.9 | 0.3162278 | 46 | 9.1 | 0.42 | 37
9 | Rippling |  |  | 5 |  |  |  |  | 7 |  |  |  | 6 |  |  | 4 |  | 7.6 |  |  |  | 6 |  | 4 | 6 | 6 | 7 | [10 empty] | 7 |  |  |  | 4 | 7.6 | 5.86 | 1.21856 |  | 4.8 | 0.73
9 | Wear |  |  | 6 |  |  |  |  | 7 |  |  |  | 7 |  |  | 6 |  | 6 |  |  |  | 7 |  | 6 | 6 | 6 | 6 | [10 empty] | 7 |  |  |  | 6 | 7 | 6.3 | 0.4830459 |  | 6.5 | 0.51
9 | Spitting |  |  | 9.9 |  |  |  |  | 9.9 |  |  |  | 9.9 |  |  | 9.9 |  | 9.9 |  |  |  | 9.9 |  | 9.9 | 9.9 | 9.9 | 9.9 | [10 empty] | 9.9 |  |  |  | 9.9 | 9.9 | 9.9 | 1.872445e-15 |  | 9.92 | 0.044
10 | Ridging |  |  | 9 |  |  |  |  | 9 |  |  |  | 9 |  |  | 9 |  | 9 |  |  |  | 9 |  | 9 | 9 | 9 | 9 | [10 empty] | 9 |  |  |  | 9 | 9 | 9 | 0 | 60 | 9.1 | 0.35 | 33
10 | Rippling |  |  | 9 |  |  |  |  | 9 |  |  |  | 9 |  |  | 9 |  | 9 |  |  |  | 9 |  | 9 | 9 | 9 | 9 | [10 empty] | 10 |  |  |  | 9 | 9 | 9 | 0 |  | 8.9 | 0.52
10 | Wear |  |  | 7 |  |  |  |  | 7 |  |  |  | 9 |  |  | 8 |  | 8 |  |  |  | 7 |  | 8 | 8 | 8 | 6 | [10 empty] | 8 |  |  |  | 6 | 9 | 7.6 | 0.843274 |  | 7.8 | 0.42
10 | Spitting |  |  | 9.9 |  |  |  |  | 9.9 |  |  |  | 9.9 |  |  | 9.9 |  | 9.9 |  |  |  | 9.9 |  | 9.9 | 9.9 | 9.9 | 9.9 | [10 empty] | 9.9 |  |  |  | 9.9 | 9.9 | 9.9 | 1.872445e-15 |  | 9.9 | 0.017
11 | Ridging |  |  | 8 |  |  |  |  | 9 |  |  |  | 8 |  |  | 8 |  | 7 |  |  |  | 8 |  | 9 | 8 | 8 | 8 | [10 empty] | 8 |  |  |  | 7 | 9 | 8.1 | 0.5676462 | 3 | 8.3 | 0.59 | 34
11 | Rippling |  |  | 6 |  |  |  |  | 8 |  |  |  | 7 |  |  | 7 |  | 7 |  |  |  | 7 |  | 8 | 8 | 7 | 8 | [10 empty] | 9 |  |  |  | 6 | 8 | 7.3 | 0.6749486 |  | 6.9 | 0.6
11 | Wear |  |  | 6 |  |  |  |  | 6 |  |  |  | 6 |  |  | 6 |  | 6 |  |  |  | 6 |  | 7 | 6 | 6 | 6 | [10 empty] | 7 |  |  |  | 6 | 7 | 6.1 | 0.3162278 |  | 6 | 0.17
11 | Spitting |  |  | 9.9 |  |  |  |  | 9.9 |  |  |  | 9.9 |  |  | 9.9 |  | 9.9 |  |  |  | 9.9 |  | 9.9 | 9.9 | 9.9 | 9.9 | [10 empty] | 9.9 |  |  |  | 9.9 | 9.9 | 9.9 | 1.872445e-15 |  | 9.88 | 0.041
12 | Ridging |  |  | 8 |  |  |  |  | 8 |  |  |  | 9 |  |  | 9 |  | 8 |  |  |  | 9 |  | 9 | 8 | 8 | 9 | [10 empty] | 8 |  |  |  | 8 | 9 | 8.5 | 0.5270463 | 39 | 8.7 | 0.46 | 38
12 | Rippling |  |  | 9 |  |  |  |  | 9 |  |  |  | 9 |  |  | 9 |  | 8 |  |  |  | 9 |  | 9 | 9 | 9 | 8 | [10 empty] | 9 |  |  |  | 8 | 9 | 8.8 | 0.421637 |  | 9 | 0.37
12 | Wear |  |  | 7 |  |  |  |  | 6 |  |  |  | 6 |  |  | 7 |  | 6 |  |  |  | 6 |  | 7 | 6 | 7 | 6 | [10 empty] | 8 |  |  |  | 6 | 7 | 6.4 | 0.5163978 |  | 6.4 | 0.5
12 | Spitting |  |  | 9.9 |  |  |  |  | 9.9 |  |  |  | 9.9 |  |  | 9.9 |  | 9.9 |  |  |  | 9.9 |  | 9.9 | 9.9 | 9.9 | 9.9 | [10 empty] | 9.9 |  |  |  | 9.9 | 9.9 | 9.9 | 1.872445e-15 |  | 9.9 | 0.01

## L-37 Ring
ASTM Gear Calibration Workshop
SWRI, San Antonio, TX, July 13-15, 2021
L-37 RING GEARS
|  | Yanchar | Rose | Sanchez, A | Radonich | Adams | Rodriguez | Kozlowski | Lopez |  | Stocks | Foecking | Hayden | Barrera |  | Lonsway | Aguirre | Trevino | Kozak | Kraemer | Potocar | Dominguez | DeCapite | Bolaney | Beard | Schwenk | Sanchez, C | [13 empty] | Chalkey | [5 empty] | July 2019' |  |  |  | January 2019' |  |  |  | July 2018' |  |  |  | January 2018' |  |  |  | January 2017' |  |  |  | July 2016' |  |  |  | January 2016' |  |  |  | July 2015' |  |  |  | January 2015' |  |  |  | July 2014' |  |  |  | January 2014' |  |  |  | July 2013' |  |  |  | January 2013'
SET # | DISTRESS | 4 | 7 | 10 | 11 | 16 | 22 | 25 | 27 | 28 | 29 | 30 | 32 | 34 | 35 | 36 | 37 | 38 | 39 | 40 | 41 | 42 | 43 | 44 | 45 | 46 | 47 | 48 | 49 | 50 | 51 | 52 | 53 | 54 | 55 | 55 | 56 | 58 | 59 | 60 |  | 61 | MIN | MAX | AVG | Std Dev | MIN | MAX | AVG | Std Dev | MIN | MAX | AVG | Std Dev | MIN | MAX | AVG | Std Dev | MIN | MAX | AVG | Std Dev | MIN | MAX | AVG | Std Dev | MIN | MAX | AVG | Std Dev | MIN | MAX | AVG | Std Dev | MIN | MAX | AVG | Std Dev | MIN | MAX | AVG | Std Dev | MIN | MAX | AVG | Std Dev | MIN | MAX | AVG | Std Dev | MIN | MAX | AVG | Std Dev | MIN | MAX | AVG | Std Dev
1C | Ridging |  |  | 10 |  |  |  |  | 9 |  |  |  | 9 |  |  | 9 |  | 9 |  |  |  | 9 |  | 10 | 9 | 9 | 9 | [13 empty] | 9 |  | 9 | 10 | 9.2 | 0.421637 | 10 | 10 | 10 | 0 | 9 | 10 | 9.6 | 0.5477226 | 9 | 10 | 9.6 | 0.5477226 | 7 | 10 | 9.5 | 1.069045 | [20 empty] | 9 | 10
1C | Rippling |  |  | 10 |  |  |  |  | 9 |  |  |  | 7 |  |  | 9 |  | 9 |  |  |  | 10 |  | 10 | 9 | 10 | 9 | [13 empty] | 8 |  | 7 | 10 | 9.2 | 0.9189366 | 10 | 10 | 10 | 0 | 9 | 10 | 9.2 | 0.4472136 | 9 | 10 | 9.2 | 0.4472136 | 8 | 10 | 9.375 | 0.7440238 | [20 empty] | 9 | 10
1C | Wear |  |  | 7 |  |  |  |  | 7 |  |  |  | 7 |  |  | 9 |  | 7 |  |  |  | 8 |  | 8 | 8 | 9 | 8 | [13 empty] | 8 |  | 7 | 9 | 7.8 | 0.7888106 | 7 | 9 | 8.333333 | 1.154701 | 7 | 9 | 8.4 | 0.8944272 | 7 | 9 | 8.4 | 0.8944272 | 7 | 9 | 7.75 | 0.7071068 | [20 empty] | 7 | 9
1C | Spitting |  |  | 9.9 |  |  |  |  | 9.9 |  |  |  | 9.9 |  |  | 9.9 |  | 9.9 |  |  |  | 9.9 |  | 9.9 | 9.9 | 9.9 | 9.9 | [13 empty] | 9.9 |  | 9.9 | 9.9 | 9.9 | 1.872445e-15 | 9.9 | 9.9 | 9.9 | 0 | 9.9 | 9.9 | 9.9 | 0 | 9.9 | 9.9 | 9.9 | 0 | 9.9 | 10 | 9.9125 | 0.03535534 | [20 empty] | 9.9 | 9.9
2C | Ridging |  |  | 10 |  |  |  |  | 9 |  |  |  | 9 |  |  | 9 |  | 10 |  |  |  | 9 |  | 10 | 8 | 9 | 9 | [13 empty] | 8 |  | 8 | 10 | 9.2 | 0.6324555 | 7 | 7 | 7 | 0 | 7 | 8 | 7.2 | 0.4472136 | 7 | 8 | 7.2 | 0.4472136 | 7 | 10 | 7.75 | 1.035098 | [20 empty] | 7 | 8
2C | Rippling |  |  | 10 |  |  |  |  | 9 |  |  |  | 7 |  |  | 9 |  | 9 |  |  |  | 9 |  | 9 | 8 | 9 | 9 | [13 empty] | 8 |  | 7 | 10 | 8.8 | 0.7888106 | 10 | 10 | 10 | 0 | 9 | 10 | 9.6 | 0.5477226 | 9 | 10 | 9.6 | 0.5477226 | 8 | 10 | 9.125 | 0.6408699 | [20 empty] | 9 | 10
2C | Wear |  |  | 8 |  |  |  |  | 7 |  |  |  | 7 |  |  | 9 |  | 7 |  |  |  | 8 |  | 9 | 8 | 8 | 8 | [13 empty] | 7 |  | 7 | 9 | 7.9 | 0.7378648 | 6 | 7 | 6.666667 | 0.5773503 | 6 | 8 | 6.6 | 0.8944272 | 6 | 8 | 6.6 | 0.8944272 | 6 | 8 | 6.875 | 0.6408699 | [20 empty] | 6 | 7
2C | Spitting |  |  | 9.9 |  |  |  |  | 9.9 |  |  |  | 9.9 |  |  | 9.9 |  | 9.9 |  |  |  | 9.8 |  | 9.9 | 9.9 | 9.9 | 9.9 | [13 empty] | 9.9 |  | 9.8 | 9.9 | 9.89 | 0.03162278 | 9.8 | 9.9 | 9.866667 | 0.05773503 | 9.9 | 9.9 | 9.9 | 0 | 9.9 | 9.9 | 9.9 | 0 | 9.9 | 10 | 9.9125 | 0.03535534 | [20 empty] | 9.8 | 9.9
3C | Ridging |  |  | 8 |  |  |  |  | 7 |  |  |  | 6 |  |  | 8 |  | 8 |  |  |  | 7 |  | 8 | 7 | 7 | 7 | [13 empty] | 8 |  | 6 | 8 | 7.3 | 0.6749486 | 9 | 10 | 9.666667 | 0.5773503 | 9 | 10 | 9.6 | 0.5477226 | 9 | 10 | 9.6 | 0.5477226 | 9 | 10 | 9.625 | 0.5175492 | [20 empty] | 10 | 10
3C | Rippling |  |  | 10 |  |  |  |  | 9 |  |  |  | 9 |  |  | 9 |  | 9 |  |  |  | 9 |  | 9 | 9 | 8 | 9 | [13 empty] | 9 |  | 8 | 10 | 9 | 0.4714045 | 9 | 10 | 9.666667 | 0.5773503 | 8 | 10 | 9 | 0.7071068 | 8 | 10 | 9 | 0.7071068 | 7 | 10 | 9 | 0.9258201 | [20 empty] | 9 | 10
3C | Wear |  |  | 6 |  |  |  |  | 7 |  |  |  | 6 |  |  | 8 |  | 7 |  |  |  | 7 |  | 7 | 7 | 6 | 7 | [13 empty] | 8 |  | 6 | 8 | 6.8 | 0.6324555 | 7 | 9 | 8 | 1 | 8 | 9 | 8.4 | 0.5477226 | 8 | 9 | 8.4 | 0.5477226 | 7 | 9 | 7.875 | 0.6408699 | [20 empty] | 7 | 9
3C | Spitting |  |  | 9.9 |  |  |  |  | 9.9 |  |  |  | 9.8 |  |  | 9.9 |  | 9.9 |  |  |  | 9.9 |  | 9.9 | 9.9 | 9.9 | 9.9 | [13 empty] | 9.9 |  | 9.8 | 9.9 | 9.89 | 0.03162278 | 9.9 | 9.9 | 9.9 | 0 | 9.9 | 9.9 | 9.9 | 0 | 9.9 | 9.9 | 9.9 | 0 | 9.9 | 9.9 | 9.9 | 0 | [20 empty] | 9.9 | 9.9
4C | Ridging |  |  | 4 |  |  |  |  | 6 |  |  |  | 5 |  |  | 4 |  | 6 |  |  |  | 5 |  | 5 | 4 | 4 | 4 | [13 empty] | 6 |  | 4 | 6 | 4.7 | 0.8232726 | 4 | 5 | 4.333333 | 0.5773503 | 4 | 5 | 4.6 | 0.5477226 | 4 | 5 | 4.6 | 0.5477226 | 4 | 6 | 4.5 | 0.7559289 | [20 empty] | 4 | 5
4C | Rippling |  |  | 10 |  |  |  |  | 9 |  |  |  | 9 |  |  | 9 |  | 9 |  |  |  | 9 |  | 9 | 9 | 9 | 9 | [13 empty] | 9 |  | 9 | 10 | 9.1 | 0.3162278 | 9 | 10 | 9.333333 | 0.5773503 | 9 | 10 | 9.2 | 0.4472136 | 9 | 10 | 9.2 | 0.4472136 | 9 | 10 | 9.375 | 0.5175492 | [20 empty] | 9 | 10
4C | Wear |  |  | 6 |  |  |  |  | 5 |  |  |  | 5 |  |  | 6 |  | 5 |  |  |  | 5 |  | 5 | 6 | 5 | 4 | [13 empty] | 7 |  | 4 | 6 | 5.2 | 0.6324555 | 6 | 6 | 6 | 0 | 5 | 6 | 5.4 | 0.5477226 | 5 | 6 | 5.4 | 0.5477226 | 5 | 6 | 5.5 | 0.5345225 | [20 empty] | 5 | 6
4C | Spitting |  |  | 9.8 |  |  |  |  | 9.9 |  |  |  | 9.8 |  |  | 9.5 |  | 9.9 |  |  |  | 9.7 |  | 9.7 | 9.7 | 9.7 | 9.9 | [13 empty] | 9.7 |  | 9.5 | 9.9 | 9.76 | 0.1264911 | 9.7 | 9.8 | 9.766667 | 0.05773503 | 9.5 | 9.9 | 9.72 | 0.204939 | 9.5 | 9.9 | 9.72 | 0.204939 | 9.8 | 9.9 | 9.8375 | 0.05175492 | [20 empty] | 9.7 | 9.9
5 | Ridging |  |  | 9 |  |  |  |  | 9 |  |  |  | 9 |  |  | 9 |  | 9 |  |  |  | 9 |  | 10 | 9 | 9 | 9 | [13 empty] | 9 |  | 9 | 10 | 9.1 | 0.3162278 | 9 | 10 | 9.666667 | 0.5773503 | 9 | 10 | 9.4 | 0.5477226 | 9 | 10 | 9.4 | 0.5477226 | 9 | 10 | 9.625 | 0.5175492 | 9 | 10 | 9.625 | 0.5175492 | 9 | 10 | 9.2 | 0.4472136 | 9 | 10 | 9.428571 | 0.5345225 | 9 | 9 | 9 | 0 | 9 | 10 | 9.875 | 0.3535534 | 9 | 10 | 9.4 | 0.5477226 | 9 | 10 | 9.625 | 0.5175492 | 9 | 10 | 9.833333 | 0.4082483 | 8 | 10 | 9.666667 | 0.7071068
5 | Rippling |  |  | 9 |  |  |  |  | 9 |  |  |  | 9 |  |  | 9 |  | 9 |  |  |  | 9 |  | 10 | 8 | 9 | 8 | [13 empty] | 8 |  | 8 | 10 | 8.9 | 0.5676462 | 9 | 10 | 9.666667 | 0.5773503 | 9 | 10 | 9.2 | 0.4472136 | 9 | 10 | 9.2 | 0.4472136 | 9 | 10 | 9.375 | 0.5175492 | 9 | 10 | 9.25 | 0.46291 | 7 | 10 | 8.8 | 1.095445 | 8 | 10 | 9.285714 | 0.7559289 | 9 | 9 | 9 | 0 | 9 | 10 | 9.5 | 0.5345225 | 9 | 10 | 9.4 | 0.5477226 | 9 | 10 | 9.125 | 0.3535534 | 9 | 10 | 9.5 | 0.5477226 | 8 | 10 | 9 | 0.7071068
5 | Wear |  |  | 7 |  |  |  |  | 8 |  |  |  | 8 |  |  | 9 |  | 8 |  |  |  | 7 |  | 8 | 7 | 8 | 8 | [13 empty] | 7 |  | 7 | 9 | 7.8 | 0.6324555 | 7 | 9 | 8 | 1 | 7 | 9 | 8.4 | 0.8944272 | 7 | 9 | 8.4 | 0.8944272 | 7 | 8 | 7.875 | 0.3535534 | 7 | 9 | 7.875 | 0.6408699 | 7 | 9 | 7.8 | 0.83666 | 7 | 9 | 8 | 0.8164966 | 7 | 8 | 7.75 | 0.5 | 7 | 9 | 8 | 0.5345225 | 7 | 9 | 7.8 | 0.83666 | 7 | 9 | 8.375 | 0.9161254 | 8 | 9 | 8.5 | 0.5477226 | 7 | 9 | 7.888889 | 0.6009252
5 | Spitting |  |  | 9.9 |  |  |  |  | 9.9 |  |  |  | 9.9 |  |  | 9.9 |  | 9.9 |  |  |  | 9.9 |  | 9.9 | 9.9 | 9.9 | 9.9 | [13 empty] | 9.9 |  | 9.9 | 9.9 | 9.9 | 1.872445e-15 | 9.9 | 9.9 | 9.9 | 0 | 9.9 | 9.9 | 9.9 | 0 | 9.9 | 9.9 | 9.9 | 0 | 9.9 | 9.9 | 9.9 | 0 | 9.9 | 10 | 9.9125 | 0.03535534 | 9.9 | 9.9 | 9.9 | 0 | 9.9 | 10 | 9.914286 | 0.03779645 | 9.9 | 9.9 | 9.9 | 0 | 9.9 | 9.9 | 9.9 | 0 | 9.9 | 9.9 | 9.9 | 0 | 9.9 | 10 | 9.9125 | 0.03535534 | 9.9 | 9.9 | 9.9 | 0 | 9.9 | 10 | 9.911111 | 0.03333333
6 | Ridging |  |  | 9 |  |  |  |  | 9 |  |  |  | 9 |  |  | 9 |  | 9 |  |  |  | 10 |  | 9 | 9 | 9 | 9 | [13 empty] | 9 |  | 9 | 10 | 9.1 | 0.3162278 | 9 | 10 | 9.333333 | 0.5773503 | 9 | 10 | 9.4 | 0.5477226 | 9 | 10 | 9.4 | 0.5477226 | 9 | 10 | 9.25 | 0.46291 | 9 | 10 | 9.375 | 0.5175492 | 9 | 10 | 9.2 | 0.4472136 | 9 | 10 | 9.142857 | 0.3779645 | 9 | 9 | 9 | 0 | 9 | 10 | 9.5 | 0.5345225 | 9 | 10 | 9.2 | 0.4472136 | 9 | 10 | 9.125 | 0.3535534 | 9 | 10 | 9.5 | 0.5477226 | 8 | 10 | 9.222222 | 0.6666667
6 | Rippling |  |  | 10 |  |  |  |  | 9 |  |  |  | 9 |  |  | 9 |  | 9 |  |  |  | 9 |  | 10 | 9 | 9 | 9 | [13 empty] | 9 |  | 9 | 10 | 9.2 | 0.421637 | 10 | 10 | 10 | 0 | 9 | 10 | 9.6 | 0.5477226 | 9 | 10 | 9.6 | 0.5477226 | 9 | 10 | 9.75 | 0.46291 | 9 | 10 | 9.625 | 0.5175492 | 9 | 10 | 9.4 | 0.5477226 | 9 | 10 | 9.571429 | 0.5345225 | 9 | 9 | 9 | 0 | 9 | 10 | 9.875 | 0.3535534 | 9 | 10 | 9.6 | 0.5477226 | 9 | 10 | 9.5 | 0.5345225 | 9 | 10 | 9.833333 | 0.4082483 | 8 | 10 | 9.333333 | 0.7071068
6 | Wear |  |  | 7 |  |  |  |  | 7 |  |  |  | 8 |  |  | 9 |  | 8 |  |  |  | 8 |  | 8 | 8 | 9 | 8 | [13 empty] | 7 |  | 7 | 9 | 8 | 0.6666667 | 8 | 8 | 8 | 0 | 7 | 9 | 8.6 | 0.8944272 | 7 | 9 | 8.6 | 0.8944272 | 7 | 8 | 7.875 | 0.3535534 | 7 | 9 | 7.75 | 0.8864053 | 7 | 9 | 8.4 | 0.8944272 | 7 | 9 | 8.142857 | 0.6900656 | 8 | 9 | 8.75 | 0.5 | 8 | 9 | 8.375 | 0.5175492 | 7 | 9 | 8 | 0.7071068 | 7 | 9 | 8.375 | 0.9161254 | 7 | 9 | 8.5 | 0.83666 | 7 | 9 | 8 | 0.5
6 | Spitting |  |  | 9.9 |  |  |  |  | 9.9 |  |  |  | 9.9 |  |  | 9.9 |  | 9.9 |  |  |  | 9.9 |  | 9.9 | 9.9 | 9.9 | 9.9 | [13 empty] | 9.9 |  | 9.9 | 9.9 | 9.9 | 1.872445e-15 | 9.9 | 9.9 | 9.9 | 0 | 9.9 | 9.9 | 9.9 | 0 | 9.9 | 9.9 | 9.9 | 0 | 9.9 | 9.9 | 9.9 | 0 | 9.9 | 10 | 9.9125 | 0.03535534 | 9.9 | 9.9 | 9.9 | 0 | 9.9 | 10 | 9.914286 | 0.03779645 | 9.9 | 9.9 | 9.9 | 0 | 9.9 | 9.9 | 9.9 | 0 | 9.9 | 9.9 | 9.9 | 0 | 9.9 | 10 | 9.9125 | 0.03535534 | 9.9 | 9.9 | 9.9 | 0 | 9.9 | 10 | 9.911111 | 0.03333333
7 | Ridging |  |  | 10 |  |  |  |  | 9 |  |  |  | 9 |  |  | 9 |  | 9 |  |  |  | 9 |  | 10 | 9 | 9 | 10 | [13 empty] | 9 |  | 9 | 10 | 9.3 | 0.4830459 | 10 | 10 | 10 | 0 | 9 | 10 | 9.6 | 0.5477226 | 9 | 10 | 9.6 | 0.5477226 | 9 | 10 | 9.75 | 0.46291 | 9 | 10 | 9.625 | 0.5175492 | 9 | 10 | 9.2 | 0.4472136 | 9 | 10 | 9.857143 | 0.3779645 | 9 | 10 | 9.5 | 0.5773503 | 9 | 10 | 9.75 | 0.46291 | 9 | 10 | 9.8 | 0.4472136 | 9 | 10 | 9.625 | 0.5175492 | 10 | 10 | 10 | 0 | 8 | 10 | 9.777778 | 0.6666667
7 | Rippling |  |  | 9 |  |  |  |  | 8 |  |  |  | 9 |  |  | 9 |  | 9 |  |  |  | 9 |  | 8 | 9 | 9 | 9 | [13 empty] | 8 |  | 8 | 9 | 8.8 | 0.421637 | 9 | 10 | 9.666667 | 0.5773503 | 9 | 10 | 9.4 | 0.5477226 | 9 | 10 | 9.4 | 0.5477226 | 8 | 10 | 9.375 | 0.7440238 | 9 | 10 | 9.5 | 0.5345225 | 8 | 9 | 8.8 | 0.4472136 | 8 | 10 | 9.142857 | 0.6900656 | 9 | 10 | 9.25 | 0.5 | 9 | 10 | 9.5 | 0.5345225 | 9 | 10 | 9.8 | 0.4472136 | 8 | 10 | 9 | 0.7559289 | 9 | 10 | 9.666667 | 0.5163978 | 8 | 10 | 9.111111 | 0.9279607
7 | Wear |  |  | 7 |  |  |  |  | 7 |  |  |  | 8 |  |  | 9 |  | 7 |  |  |  | 7 |  | 8 | 8 | 8 | 8 | [13 empty] | 8 |  | 7 | 9 | 7.7 | 0.6749486 | 7 | 9 | 7.666667 | 1.154701 | 7 | 9 | 8 | 0.7071068 | 7 | 9 | 8 | 0.7071068 | 7 | 8 | 7.125 | 0.3535534 | 7 | 8 | 7.25 | 0.46291 | 7 | 9 | 7.8 | 0.83666 | 7 | 8 | 7.142857 | 0.3779645 | 7 | 8 | 7.5 | 0.5773503 | 7 | 8 | 7.375 | 0.5175492 | 7 | 8 | 7.6 | 0.5477226 | 7 | 9 | 7.625 | 0.9161254 | 7 | 8 | 7.5 | 0.5477226 | 7 | 8 | 7.666667 | 0.5
7 | Spitting |  |  | 9.9 |  |  |  |  | 9.9 |  |  |  | 9.9 |  |  | 9.9 |  | 9.9 |  |  |  | 9.9 |  | 9.9 | 9.9 | 9.9 | 9.9 | [13 empty] | 9.9 |  | 9.9 | 9.9 | 9.9 | 1.872445e-15 | 9.9 | 9.9 | 9.9 | 0 | 9.9 | 10 | 9.92 | 0.04472136 | 9.9 | 10 | 9.92 | 0.04472136 | 9.9 | 9.9 | 9.9 | 0 | 9.9 | 10 | 9.9125 | 0.03535534 | 9.9 | 9.9 | 9.9 | 0 | 9.9 | 10 | 9.914286 | 0.03779645 | 9.9 | 9.9 | 9.9 | 0 | 9.9 | 9.9 | 9.9 | 0 | 9.9 | 9.9 | 9.9 | 0 | 9.9 | 10 | 9.9125 | 0.03535534 | 9.9 | 9.9 | 9.9 | 0 | 9.9 | 10 | 9.911111 | 0.03333333
8 | Ridging |  |  | 5 |  |  |  |  | 4 |  |  |  | 5 |  |  | 5 |  | 5 |  |  |  | 5 |  | 6 | 5 | 4 | 6 | [13 empty] | 6 |  | 4 | 6 | 5 | 0.6666667 | 4 | 5 | 4.333333 | 0.5773503 | 4 | 6 | 5 | 0.7071068 | 4 | 6 | 5 | 0.7071068 | 4 | 5 | 4.75 | 0.46291 | 4 | 5 | 4.875 | 0.3535534 | 4 | 5 | 4.6 | 0.5477226 | 4 | 7 | 5 | 1.154701 | 5 | 6 | 5.5 | 0.5773503 | 4 | 6 | 4.5 | 0.7559289 | 4 | 6 | 4.4 | 0.8944272 | 5 | 6 | 5.125 | 0.3535534 | 4 | 6 | 5 | 0.6324555 | 4 | 7 | 5.222222 | 0.8333333
8 | Rippling |  |  | 9 |  |  |  |  | 9 |  |  |  | 9 |  |  | 9 |  | 9 |  |  |  | 9 |  | 8 | 9 | 9 | 7 | [13 empty] | 9 |  | 7 | 9 | 8.7 | 0.6749486 | 8 | 9 | 8.666667 | 0.5773503 | 9 | 9 | 9 | 0 | 9 | 9 | 9 | 0 | 7 | 10 | 8.375 | 1.06066 | 6 | 10 | 8.5 | 1.309307 | 8 | 10 | 9 | 0.7071068 | 8 | 10 | 8.857143 | 0.6900656 | 8 | 9 | 8.5 | 0.5773503 | 8 | 10 | 9.25 | 0.8864053 | 9 | 10 | 9.2 | 0.4472136 | 8 | 9 | 8.5 | 0.5345225 | 8 | 10 | 9 | 0.6324555 | 7 | 10 | 8.666667 | 1
8 | Wear |  |  | 5 |  |  |  |  | 6 |  |  |  | 5 |  |  | 6 |  | 6 |  |  |  | 6 |  | 6 | 6 | 5 | 5 | [13 empty] | 5 |  | 5 | 6 | 5.6 | 0.5163978 | 4 | 6 | 5.333333 | 1.154701 | 5 | 6 | 5.8 | 0.4472136 | 5 | 6 | 5.8 | 0.4472136 | 5 | 6 | 5.625 | 0.5175492 | 5 | 6 | 5.75 | 0.46291 | 5 | 6 | 5.8 | 0.4472136 | 5 | 7 | 6 | 0.5773503 | 5 | 7 | 6 | 0.8164966 | 4 | 6 | 5.625 | 0.7440238 | 5 | 6 | 5.8 | 0.4472136 | 6 | 6 | 6 | 0 | 5 | 6 | 5.666667 | 0.5163978 | 5 | 7 | 6.333333 | 0.7071068
8 | Spitting |  |  | 9.7 |  |  |  |  | 9.8 |  |  |  | 9.9 |  |  | 9.5 |  | 9.9 |  |  |  | 9.9 |  | 9.7 | 9.9 | 9.9 | 9.9 | [13 empty] | 9.9 |  | 9.5 | 9.9 | 9.81 | 0.137032 | 9.6 | 9.9 | 9.8 | 0.1732051 | 9.5 | 9.9 | 9.8 | 0.1732051 | 9.5 | 9.9 | 9.8 | 0.1732051 | 9.8 | 9.9 | 9.85 | 0.05345225 | 9.8 | 9.9 | 9.85 | 0.05345225 | 9.6 | 9.9 | 9.76 | 0.1140175 | 9.8 | 9.9 | 9.842857 | 0.05345225 | 9.5 | 9.9 | 9.7 | 0.1825742 | 9.7 | 9.9 | 9.8125 | 0.09910312 | 9.7 | 9.9 | 9.84 | 0.08944272 | 8 | 9.9 | 9.5625 | 0.6390562 | 9.5 | 9.9 | 9.8 | 0.1549193 | 9.5 | 9.9 | 9.811111 | 0.1269296
9 | Ridging |  |  | 7 |  |  |  |  | 8 |  |  |  | 6 |  |  | 8 |  | 7 |  |  |  | 8 |  | 8 | 7 | 7 | 8 | [13 empty] | 8 |  | 6 | 8 | 7.4 | 0.6992059 | 7 | 9 | 8 | 1 | 7 | 9 | 7.8 | 0.83666 | 7 | 9 | 7.8 | 0.83666 | 7 | 8 | 7.25 | 0.46291 | 7 | 9 | 7.625 | 0.7440238 | 7 | 8 | 7.6 | 0.5477226 | 7 | 8 | 7.714286 | 0.48795 | 7 | 8 | 7.5 | 0.5773503 | 7 | 9 | 7.875 | 0.6408699 | 6 | 8 | 7 | 0.7071068 | 7 | 8 | 7.875 | 0.3535534 | 7 | 8 | 7.5 | 0.5477226 | 7 | 8 | 7.555556 | 0.5270463
9 | Rippling |  |  | 9 |  |  |  |  | 9 |  |  |  | 9 |  |  | 9 |  | 9 |  |  |  | 10 |  | 9 | 9 | 9 | 9 | [13 empty] | 9 |  | 9 | 10 | 9.1 | 0.3162278 | 9 | 9 | 9 | 0 | 9 | 10 | 9.2 | 0.4472136 | 9 | 10 | 9.2 | 0.4472136 | 9 | 10 | 9.375 | 0.5175492 | 8 | 10 | 9 | 0.7559289 | 9 | 10 | 9.4 | 0.5477226 | 9 | 10 | 9.285714 | 0.48795 | 9 | 9 | 9 | 0 | 9 | 10 | 9.75 | 0.46291 | 9 | 10 | 9.2 | 0.4472136 | 9 | 10 | 9.25 | 0.46291 | 9 | 10 | 9.166667 | 0.4082483 | 8 | 10 | 9.222222 | 0.6666667
9 | Wear |  |  | 7 |  |  |  |  | 7 |  |  |  | 7 |  |  | 7 |  | 7 |  |  |  | 7 |  | 7 | 8 | 6 | 8 | [13 empty] | 8 |  | 6 | 8 | 7.1 | 0.5676462 | 7 | 7 | 7 | 0 | 6 | 7 | 6.8 | 0.4472136 | 6 | 7 | 6.8 | 0.4472136 | 7 | 7 | 7 | 0 | 7 | 8 | 7.125 | 0.3535534 | 7 | 7 | 7 | 0 | 7 | 7 | 7 | 0 | 7 | 7 | 7 | 0 | 7 | 8 | 7.125 | 0.3535534 | 7 | 7 | 7 | 0 | 6 | 9 | 7.25 | 0.8864053 | 6 | 7 | 6.833333 | 0.4082483 | 7 | 8 | 7.222222 | 0.4409586
9 | Spitting |  |  | 9.9 |  |  |  |  | 9.9 |  |  |  | 9.9 |  |  | 9.9 |  | 9.9 |  |  |  | 9.9 |  | 9.9 | 9.9 | 9.9 | 9.9 | [13 empty] | 9.9 |  | 9.9 | 9.9 | 9.9 | 1.872445e-15 | 9.9 | 10 | 9.933333 | 0.05773503 | 9.9 | 10 | 9.92 | 0.04472136 | 9.9 | 10 | 9.92 | 0.04472136 | 9.9 | 9.9 | 9.9 | 0 | 9.9 | 9.9 | 9.9 | 0 | 9.9 | 9.9 | 9.9 | 0 | 9.9 | 10 | 9.914286 | 0.03779645 | 9.9 | 9.9 | 9.9 | 0 | 9.9 | 9.9 | 9.9 | 0 | 9.9 | 9.9 | 9.9 | 0 | 9.9 | 10 | 9.9125 | 0.03535534 | 9.9 | 10 | 9.916667 | 0.04082483 | 9.9 | 9.9 | 9.9 | 0
10 | Ridging |  |  | 5 |  |  |  |  | 4 |  |  |  | 5 |  |  | 5 |  | 5 |  |  |  | 6 |  | 6 | 5 | 4 | 6 | [13 empty] | 5 |  | 4 | 6 | 5.1 | 0.7378648 | 5 | 6 | 5.333333 | 0.5773503 | 4 | 5 | 4.4 | 0.5477226 | 4 | 5 | 4.4 | 0.5477226 | 4 | 6 | 4.625 | 0.7440238 | 4 | 6 | 4.75 | 0.7071068 | 4 | 5 | 4.6 | 0.5477226 | 4 | 7 | 4.857143 | 1.069045 | 4 | 7 | 5.5 | 1.290994 | 4 | 6 | 4.625 | 0.7440238 | 4 | 5 | 4.4 | 0.5477226 | 5 | 7 | 5.375 | 0.7440238 | 3 | 6 | 4.833333 | 0.9831921 | 4 | 7 | 5 | 1
10 | Rippling |  |  | 8 |  |  |  |  | 9 |  |  |  | 9 |  |  | 9 |  | 9 |  |  |  | 9 |  | 8 | 8 | 9 | 7 | [13 empty] | 8 |  | 7 | 9 | 8.5 | 0.7071068 | 8 | 9 | 8.666667 | 0.5773503 | 8 | 9 | 8.8 | 0.4472136 | 8 | 9 | 8.8 | 0.4472136 | 6 | 9 | 7.875 | 0.9910312 | 7 | 9 | 8.625 | 0.7440238 | 7 | 10 | 8.8 | 1.095445 | 7 | 9 | 8.428571 | 0.7867958 | 8 | 9 | 8.5 | 0.5773503 | 8 | 10 | 9 | 0.5345225 | 8 | 9 | 8.8 | 0.4472136 | 7 | 9 | 8.375 | 0.7440238 | 6 | 9 | 8.333333 | 1.21106 | 6 | 10 | 8.111111 | 1.364225
10 | Wear |  |  | 4 |  |  |  |  | 6 |  |  |  | 5 |  |  | 6 |  | 6 |  |  |  | 6 |  | 6 | 6 | 5 | 5 | [13 empty] | 6 |  | 4 | 6 | 5.5 | 0.7071068 | 5 | 6 | 5.666667 | 0.5773503 | 5 | 6 | 5.8 | 0.4472136 | 5 | 6 | 5.8 | 0.4472136 | 4 | 6 | 5.5 | 0.9258201 | 4 | 7 | 5.75 | 0.8864053 | 5 | 6 | 5.8 | 0.4472136 | 5 | 7 | 6 | 0.5773503 | 4 | 7 | 5.75 | 1.258306 | 5 | 6 | 5.75 | 0.46291 | 5 | 7 | 6 | 0.7071068 | 5 | 7 | 6 | 0.5345225 | 5 | 6 | 5.5 | 0.5477226 | 5 | 7 | 6 | 0.7071068
10 | Spitting |  |  | 9.8 |  |  |  |  | 9.8 |  |  |  | 9.9 |  |  | 9.9 |  | 9.9 |  |  |  | 9.9 |  | 9.8 | 9.9 | 9.9 | 9.9 | [13 empty] | 9.9 |  | 9.8 | 9.9 | 9.87 | 0.04830459 | 9.8 | 9.9 | 9.866667 | 0.05773503 | 9.8 | 9.9 | 9.86 | 0.05477226 | 9.8 | 9.9 | 9.86 | 0.05477226 | 9.8 | 9.9 | 9.8375 | 0.05175492 | 9.9 | 9.9 | 9.9 | 0 | 9.6 | 9.9 | 9.8 | 0.1414214 | 9.7 | 9.9 | 9.842857 | 0.07867958 | 9.8 | 9.9 | 9.875 | 0.05 | 9.5 | 9.9 | 9.8125 | 0.1356203 | 9.8 | 9.9 | 9.86 | 0.05477226 | 8 | 9.9 | 9.6375 | 0.6631903 | 9.8 | 9.9 | 9.866667 | 0.05163978 | 9.8 | 9.9 | 9.844444 | 0.05270463
11 | Ridging |  |  | 10 |  |  |  |  | 9 |  |  |  | 9 |  |  | 9 |  | 9 |  |  |  | 9 |  | 10 | 9 | 9 | 9 | [13 empty] | 9 |  | 9 | 10 | 9.2 | 0.421637 | 9 | 10 | 9.666667 | 0.5773503 | 9 | 10 | 9.6 | 0.5477226 | 9 | 10 | 9.6 | 0.5477226 | 9 | 10 | 9.625 | 0.5175492 | 9 | 10 | 9.625 | 0.5175492 | 9 | 10 | 9.2 | 0.4472136 | 9 | 10 | 9.285714 | 0.48795 | 9 | 10 | 9.25 | 0.5 | 9 | 10 | 9.625 | 0.5175492 | 8 | 10 | 9.2 | 0.83666 | 9 | 10 | 9.375 | 0.5175492 | 9 | 10 | 9.833333 | 0.4082483 | 8 | 10 | 9.444444 | 0.7264832
11 | Rippling |  |  | 9 |  |  |  |  | 9 |  |  |  | 9 |  |  | 9 |  | 9 |  |  |  | 10 |  | 9 | 9 | 9 | 8 | [13 empty] | 7 |  | 8 | 10 | 9 | 0.4714045 | 8 | 9 | 8.666667 | 0.5773503 | 8 | 10 | 9.2 | 0.83666 | 8 | 10 | 9.2 | 0.83666 | 8 | 10 | 9.125 | 0.6408699 | 9 | 10 | 9.375 | 0.5175492 | 9 | 10 | 9.4 | 0.5477226 | 7 | 10 | 9.142857 | 1.069045 | 9 | 9 | 9 | 0 | 9 | 10 | 9.5 | 0.5345225 | 9 | 10 | 9.4 | 0.5477226 | 8 | 10 | 8.875 | 0.6408699 | 9 | 10 | 9.5 | 0.5477226 | 8 | 10 | 9.111111 | 0.781736
11 | Wear |  |  | 8 |  |  |  |  | 8 |  |  |  | 7 |  |  | 9 |  | 7 |  |  |  | 7 |  | 8 | 8 | 8 | 8 | [13 empty] | 7 |  | 7 | 9 | 7.8 | 0.6324555 | 7 | 8 | 7.666667 | 0.5773503 | 7 | 9 | 8.2 | 0.83666 | 7 | 9 | 8.2 | 0.83666 | 7 | 8 | 7.5 | 0.5345225 | 7 | 9 | 7.75 | 0.7071068 | 7 | 9 | 7.8 | 0.83666 | 7 | 9 | 7.714286 | 0.7559289 | 7 | 9 | 8.25 | 0.9574271 | 8 | 9 | 8.25 | 0.46291 | 7 | 8 | 7.8 | 0.4472136 | 7 | 9 | 8.125 | 0.834523 | 7 | 9 | 8.166667 | 0.7527727 | 7 | 8 | 7.777778 | 0.4409586
11 | Spitting |  |  | 9.9 |  |  |  |  | 9.9 |  |  |  | 9.9 |  |  | 9.9 |  | 9.9 |  |  |  | 9.9 |  | 9.9 | 9.9 | 9.9 | 9.9 | [13 empty] | 9.9 |  | 9.9 | 9.9 | 9.9 | 1.872445e-15 | 9.9 | 9.9 | 9.9 | 0 | 9.9 | 9.9 | 9.9 | 0 | 9.9 | 9.9 | 9.9 | 0 | 9.9 | 9.9 | 9.9 | 0 | 9.9 | 10 | 9.9125 | 0.03535534 | 9.9 | 9.9 | 9.9 | 0 | 9.9 | 9.9 | 9.9 | 0 | 9.9 | 9.9 | 9.9 | 0 | 9.9 | 9.9 | 9.9 | 0 | 9.9 | 9.9 | 9.9 | 0 | 9.8 | 9.9 | 9.8875 | 0.03535534 | 9.9 | 9.9 | 9.9 | 0 | 9.9 | 10 | 9.911111 | 0.03333333
12 | Ridging |  |  | 7 |  |  |  |  | 6 |  |  |  | 5 |  |  | 7 |  | 6 |  |  |  | 7 |  | 7 | 6 | 6 | 6 | [13 empty] | 6 |  | 5 | 7 | 6.3 | 0.6749486 | 5 | 7 | 6.333333 | 1.154701 | 6 | 7 | 6.4 | 0.5477226 | 6 | 7 | 6.4 | 0.5477226 | 5 | 7 | 6.125 | 0.6408699 | 5 | 9 | 6.875 | 1.246423 | 6 | 7 | 6.4 | 0.5477226 | 5 | 7 | 6 | 0.8164966 | 6 | 8 | 7 | 0.8164966 | 5 | 8 | 6.375 | 0.9161254 | 5 | 7 | 5.6 | 0.8944272 | 6 | 8 | 6.625 | 0.7440238 | 6 | 7 | 6.333333 | 0.5163978 | 5 | 7 | 6.222222 | 0.6666667
12 | Rippling |  |  | 9 |  |  |  |  | 9 |  |  |  | 9 |  |  | 9 |  | 9 |  |  |  | 9 |  | 9 | 9 | 9 | 8 | [13 empty] | 9 |  | 8 | 9 | 8.9 | 0.3162278 | 8 | 10 | 9 | 1 | 9 | 10 | 9.2 | 0.4472136 | 9 | 10 | 9.2 | 0.4472136 | 8 | 10 | 8.875 | 0.6408699 | 5 | 10 | 8.625 | 1.505941 | 9 | 10 | 9.2 | 0.4472136 | 8 | 10 | 8.857143 | 0.6900656 | 8 | 9 | 8.75 | 0.5 | 9 | 10 | 9.375 | 0.5175492 | 9 | 10 | 9.6 | 0.5477226 | 8 | 9 | 8.75 | 0.46291 | 9 | 10 | 9.5 | 0.5477226 | 7 | 10 | 8.888889 | 0.9279607
12 | Wear |  |  | 6 |  |  |  |  | 6 |  |  |  | 6 |  |  | 6 |  | 7 |  |  |  | 7 |  | 7 | 7 | 6 | 6 | [13 empty] | 6 |  | 6 | 7 | 6.4 | 0.5163978 | 6 | 7 | 6.333333 | 0.5773503 | 6 | 7 | 6.6 | 0.5477226 | 6 | 7 | 6.6 | 0.5477226 | 6 | 7 | 6.5 | 0.5345225 | 6 | 7 | 6.625 | 0.5175492 | 6 | 7 | 6.6 | 0.5477226 | 6 | 7 | 6.428571 | 0.5345225 | 6 | 9 | 7 | 1.414214 | 6 | 7 | 6.25 | 0.46291 | 6 | 7 | 6.6 | 0.5477226 | 6 | 7 | 6.375 | 0.5175492 | 6 | 7 | 6.666667 | 0.5163978 | 6 | 7 | 6.666667 | 0.5
12 | Spitting |  |  | 9.9 |  |  |  |  | 9.9 |  |  |  | 9.9 |  |  | 9.9 |  | 9.9 |  |  |  | 9.9 |  | 9.9 | 9.9 | 9.9 | 9.9 | [13 empty] | 9.9 |  | 9.9 | 9.9 | 9.9 | 1.872445e-15 | 9.9 | 9.9 | 9.9 | 0 | 9.9 | 9.9 | 9.9 | 0 | 9.9 | 9.9 | 9.9 | 0 | 9.9 | 9.9 | 9.9 | 0 | 9.9 | 9.9 | 9.9 | 0 | 9.8 | 9.9 | 9.88 | 0.04472136 | 9.9 | 9.9 | 9.9 | 0 | 9.9 | 9.9 | 9.9 | 0 | 9.8 | 9.9 | 9.8875 | 0.03535534 | 9.9 | 9.9 | 9.9 | 0 | 9.9 | 9.9 | 9.9 | 0 | 9.9 | 9.9 | 9.9 | 0 | 9.8 | 9.9 | 9.877778 | 0.04409586

## L-42
ASTM Gear Calibration Workshop
SwRI, San Antonio, TX, July 13-15, 2021
L-42 GEARS
|  | Yanchar | Rose | Sanchez, A | Radonich | Adams | Rodriguez | Kozlowski | Lopez |  | Stocks | Foecking | Hayden | Barrera |  | Lonsway | Aguirre | Trevino | Kozak | Kraemer | Potocar | Dominguez | DeCapite | Bolaney | Beard | Schwenk | Sanchez, C | [10 empty] | Chalkey | [8 empty] | RCMS
SET # |  | 4 | 7 | 10 | 11 | 16 | 22 | 25 | 27 | 28 | 29 | 30 | 32 | 34 | 35 | 36 | 37 | 38 | 39 | 40 | 41 | 42 | 43 | 44 | 45 | 46 | 47 | 48 | 49 | 50 | 51 | 52 | 53 | 54 | 55 | 55 | 57 | 58 | 59 | 60 | 61 | MIN | MAX | AVG | Std Dev | RCMS # | Mean | std | n
1C | Pinion |  |  | 16 |  |  |  |  | 14 |  |  |  | 20 |  |  | 15 |  | 12 |  |  |  | 16 |  | 15 | 15 | 15 | 17 | [10 empty] | 15 |  |  |  | 12 | 20 | 15.5 | 2.068279 | 7 | 15 | 1.18 | 32
1C | Ring |  |  | 8 |  |  |  |  | 9 |  |  |  | 9 |  |  | 9 |  | 8 |  |  |  | 11 |  | 9 | 10 | 9 | 9 | [10 empty] | 11 |  |  |  | 8 | 11 | 9.1 | 0.875595 |  | 9.4 | 1.41
2C | Pinion |  |  | 23 |  |  |  |  | 24 |  |  |  | 25 |  |  | 23 |  | 21 |  |  |  | 24 |  | 21 | 26 | 24 | 25 | [10 empty] | 23 |  |  |  | 21 | 26 | 23.6 | 1.646545 | 54 | 24 | 2.08 | 27
2C | Ring |  |  | 13 |  |  |  |  | 12 |  |  |  | 14 |  |  | 13 |  | 14 |  |  |  | 16 |  | 14 | 16 | 14 | 15 | [10 empty] | 17 |  |  |  | 12 | 16 | 14.1 | 1.286684 |  | 14.3 | 1.94
3C | Pinion |  |  | 23 |  |  |  |  | 18 |  |  |  | 21 |  |  | 19 |  | 19 |  |  |  | 20 |  | 23 | 19 | 22 | 22 | [10 empty] | 20 |  |  |  | 18 | 23 | 20.6 | 1.837873 | 46 | 21.5 | 2.03 | 27
3C | Ring |  |  | 13 |  |  |  |  | 9 |  |  |  | 15 |  |  | 11 |  | 11 |  |  |  | 14 |  | 13 | 11 | 12 | 12 | [10 empty] | 17 |  |  |  | 9 | 15 | 12.1 | 1.72884 |  | 13.3 | 1.92
4C | Pinion |  |  | 27 |  |  |  |  | 24 |  |  |  | 22 |  |  | 24 |  | 24 |  |  |  | 26 |  | 30 | 25 | 26 | 26 | [10 empty] | 15 |  |  |  | 22 | 30 | 25.4 | 2.170509 | 8 | 25.2 | 2.24 | 38
4C | Ring |  |  | 17 |  |  |  |  | 14 |  |  |  | 13 |  |  | 16 |  | 14 |  |  |  | 19 |  | 21 | 18 | 16 | 16 | [10 empty] | 15 |  |  |  | 13 | 21 | 16.4 | 2.458545 |  | 17.4 | 2.31
5 | Pinion |  |  | 13 |  |  |  |  | 12 |  |  |  | 12 |  |  | 12 |  | 11 |  |  |  | 13 |  | 11 | 12 | 12 | 14 | [10 empty] | 13 |  |  |  | 11 | 14 | 12.2 | 0.9189366 | 19 | 12.2 | 1.17 | 34
5 | Ring |  |  | 7 |  |  |  |  | 5 |  |  |  | 5 |  |  | 6 |  | 6 |  |  |  | 7 |  | 6 | 7 | 6 | 6 | [10 empty] | 8 |  |  |  | 5 | 7 | 6.1 | 0.7378648 |  | 6.6 | 1.37
6 | Pinion |  |  | 15 |  |  |  |  | 13 |  |  |  | 13 |  |  | 11 |  | 13 |  |  |  | 14 |  | 11 | 13 | 12 | 14 | [10 empty] | 15 |  |  |  | 11 | 15 | 12.9 | 1.286684 | 18 | 12.3 | 1.39 | 28
6 | Ring |  |  | 6 |  |  |  |  | 6 |  |  |  | 7 |  |  | 7 |  | 8 |  |  |  | 9 |  | 8 | 10 | 7 | 8 | [10 empty] | 10 |  |  |  | 6 | 10 | 7.6 | 1.264911 |  | 7.5 | 0.88
7 | Pinion |  |  | 47 |  |  |  |  | 53 |  |  |  | 43 |  |  | 49 |  | 52 |  |  |  | 50 |  | 51 | 53 | 55 | 55 | [10 empty] | 49 |  |  |  | 43 | 55 | 50.8 | 3.735714 | 50 | 50.2 | 4.13 | 27
7 | Ring |  |  | 37 |  |  |  |  | 34 |  |  |  | 34 |  |  | 36 |  | 36 |  |  |  | 35 |  | 39 | 33 | 39 | 42 | [10 empty] | 40 |  |  |  | 33 | 42 | 36.5 | 2.798809 |  | 37.7 | 3.52
8 | Pinion |  |  | 20 |  |  |  |  | 18 |  |  |  | 22 |  |  | 19 |  | 18 |  |  |  | 24 |  | 21 | 25 | 25 | 24 | [10 empty] | 20 |  |  |  | 18 | 25 | 21.6 | 2.796824 | 9 | 21.7 | 4.22 | 27
8 | Ring |  |  | 13 |  |  |  |  | 12 |  |  |  | 13 |  |  | 11 |  | 10 |  |  |  | 15 |  | 15 | 16 | 14 | 14 | [10 empty] | 13 |  |  |  | 10 | 16 | 13.3 | 1.888562 |  | 15 | 3.51
9 | Pinion |  |  | 20 |  |  |  |  | 22 |  |  |  | 23 |  |  | 22 |  | 21 |  |  |  | 26 |  | 23 | 24 | 24 | 21 | [10 empty] | 20 |  |  |  | 20 | 26 | 22.6 | 1.776388 | 62 | 20 | 2.73 | 27
9 | Ring |  |  | 12 |  |  |  |  | 12 |  |  |  | 11 |  |  | 13 |  | 12 |  |  |  | 15 |  | 12 | 14 | 12 | 11 | [10 empty] | 15 |  |  |  | 11 | 15 | 12.4 | 1.264911 |  | 11.7 | 1.3
10 | Pinion |  |  | 22 |  |  |  |  | 18 |  |  |  | 21 |  |  | 21 |  | 22 |  |  |  | 24 |  | 25 | 23 | 25 | 26 | [10 empty] | 23 |  |  |  | 18 | 26 | 22.7 | 2.406011 | 11 | 23.1 | 3.31 | 35
10 | Ring |  |  | 14 |  |  |  |  | 13 |  |  |  | 14 |  |  | 15 |  | 12 |  |  |  | 17 |  | 19 | 17 | 17 | 20 | [10 empty] | 18 |  |  |  | 12 | 20 | 15.8 | 2.616189 |  | 17.4 | 2.24
11 | Pinion |  |  | 22 |  |  |  |  | 22 |  |  |  | 23 |  |  | 21 |  | 21 |  |  |  | 23 |  | 19 | 21 | 21 | 24 | [10 empty] | 20 |  |  |  | 19 | 24 | 21.7 | 1.418136 | 28 | 21.5 | 1.8 | 34
11 | Ring |  |  | 13 |  |  |  |  | 12 |  |  |  | 11 |  |  | 12 |  | 13 |  |  |  | 15 |  | 13 | 14 | 13 | 14 | [10 empty] | 15 |  |  |  | 11 | 15 | 13 | 1.154701 |  | 13.3 | 1.6
12 | Pinion |  |  | 19 |  |  |  |  | 21 |  |  |  | 22 |  |  | 20 |  | 20 |  |  |  | 23 |  | 24 | 23 | 27 | 24 | [10 empty] | 23 |  |  |  | 19 | 27 | 22.3 | 2.406011 | 40 | 20.3 | 2.09 | 26
12 | Ring |  |  | 12 |  |  |  |  | 14 |  |  |  | 13 |  |  | 13 |  | 13 |  |  |  | 15 |  | 16 | 13 | 16 | 14 | [10 empty] | 15 |  |  |  | 12 | 16 | 13.9 | 1.37032 |  | 13.5 | 1.3

## L-60
ASTM Gear Calibration Workshop
SwRI, San Antonio, TX, July 13-15, 2021
L-60 GEARS (Large Gear Only)
|  | Yanchar | Rose | Sanchez, A | Radonich | Adams | Rodriguez | Kozlowski | Lopez |  | Stocks | Foecking | Hayden | Barrera |  | Lonsway | Aguirre | Trevino | Kozak | Kraemer | Potocar | Dominguez | DeCapite | Bolaney | Beard | Schwenk | Sanchez, C | [10 empty] | Chalkey
SET # |  | 4 | 7 | 10 | 11 | 16 | 22 | 25 | 27 | 28 | 29 | 30 | 32 | 34 | 35 | 36 | 37 | 38 | 39 | 40 | 41 | 42 | 43 | 44 | 45 | 46 | 47 | 48 | 49 | 50 | 51 | 52 | 53 | 54 | 55 | 56 | 57 | 58 | 59 | MIN | MAX | AVG | Std Dev | id | mean | std | n
1C | Varnish |  |  | 8.25 |  |  |  |  | 8.4 |  |  |  | 8 |  |  | 8.8 |  | 8.5 |  |  |  | 8 |  | 8.2 | 8 | 8 | 8.25 | [10 empty] | 8 |  | 8 | 8.8 | 8.24 | 0.2664583 | 15 | 8.12379 | 0.33716 | 58
1C | Sludge |  |  | 9.75 |  |  |  |  | 9.75 |  |  |  | 9.7 |  |  | 9.75 |  | 9.75 |  |  |  | 9.74 |  | 9.75 | 9.75 | 9.75 | 9.74 | [10 empty] | 9.85 |  | 9.7 | 9.75 | 9.743 | 0.01567021 |  | 9.77 | 0.08681
2C | Varnish |  |  | 9.21 |  |  |  |  | 8.7 |  |  |  | 9.15 |  |  | 9 |  | 7.8 |  |  |  | 8.8 |  | 8.88 | 8.75 | 9.5 | 8.29 | [10 empty] | 9.38 |  | 7.8 | 9.5 | 8.808 | 0.4829263 | 4 | 8.54545 | 0.32248 | 55
2C | Sludge |  |  | 9.74 |  |  |  |  | 9.75 |  |  |  | 9.76 |  |  | 9.75 |  | 9.75 |  |  |  | 9.73 |  | 9.75 | 9.75 | 9.73 | 9.74 | [10 empty] | 9.84 |  | 9.73 | 9.76 | 9.745 | 0.009718253 |  | 9.7319 | 0.0379
3C | Varnish |  |  | 4.73 |  |  |  |  | 4.1 |  |  |  | 4.67 |  |  | 4.8 |  | 4.6 |  |  |  | 5 |  | 3.8 | 4.82 | 5.5 | 4.6 | [10 empty] | 5.33 |  | 3.8 | 5.5 | 4.662 | 0.4632926 | 29 | 5.13667 | 0.46119 | 9
3C | Sludge |  |  | 9.7 |  |  |  |  | 9.74 |  |  |  | 9.64 |  |  | 9.7125 |  | 9.6 |  |  |  | 9.64 |  | 9.3 | 9.73 | 9.5 | 9.74 | [10 empty] | 9.77 |  | 9.3 | 9.74 | 9.63025 | 0.1385663 |  | 9.47333 | 0.16845
4C | Varnish |  |  | 8.46 |  |  |  |  | 8.8 |  |  |  | 7.8 |  |  | 8.8 |  | 8.3 |  |  |  | 8.5 |  | 7.7 | 8.1 | 8 | 8.3 | [10 empty] | 8 |  | 7.7 | 8.8 | 8.276 | 0.3800351 | 8 | 8.04613 | 0.37674 | 62
4C | Sludge |  |  | 9.75 |  |  |  |  | 9.75 |  |  |  | 9.7 |  |  | 9.75 |  | 9.75 |  |  |  | 9.75 |  | 9.75 | 9.75 | 9.75 | 9.75 | [10 empty] | 9.85 |  | 9.7 | 9.75 | 9.745 | 0.01581139 |  | 9.75421 | 0.03656
5 | Varnish |  |  | 7.24 |  |  |  |  | 7.3 |  |  |  | 7.24 |  |  | 6.6 |  | 6.9 |  |  |  | 6.9 |  | 6.32 | 8 | 7.44 | 7.22 | [10 empty] | 7.8 |  | 6.32 | 8 | 7.116 | 0.4660758 | 32 | 9.573 | 0.21541 | 10
5 | Sludge |  |  | 9.75 |  |  |  |  | 9.75 |  |  |  | 9.7 |  |  | 9.75 |  | 9.75 |  |  |  | 9.74 |  | 9.75 | 9.75 | 9.56 | 9.74 | [10 empty] | 9.81 |  | 9.56 | 9.75 | 9.724 | 0.05966574 |  | 9.697 | 0.07134
6 | Varnish |  |  | 8.85 |  |  |  |  | 8.8 |  |  |  | 8.35 |  |  | 8.9 |  | 8.5 |  |  |  | 8.55 |  | 9 | 8 | 8.5 | 9.1 | [10 empty] | 8 |  | 8 | 9.1 | 8.655 | 0.336196 | 25 | 8.42328 | 0.37685 | 58
6 | Sludge |  |  | 9.75 |  |  |  |  | 9.75 |  |  |  | 9.75 |  |  | 9.8 |  | 9.75 |  |  |  | 9.75 |  | 9.8 | 9.75 | 9.75 | 9.74 | [10 empty] | 9.85 |  | 9.74 | 9.8 | 9.759 | 0.0218327 |  | 9.75114 | 0.04293
7 | Varnish |  |  | 5.37 |  |  |  |  | 6.01 |  |  |  | 5.78 |  |  | 5.11 |  | 5.4 |  |  |  | 5.61 |  | 5.43 | 6.19 | 6.43 | 5.47 | [10 empty] | 6.64 |  | 5.11 | 6.43 | 5.68 | 0.4153178 | 11 | 5.00113 | 0.89649 | 62
7 | Sludge |  |  | 9.62 |  |  |  |  | 9.5 |  |  |  | 9.75 |  |  | 9.9 |  | 9.44 |  |  |  | 9.46 |  | 9.75 | 9.75 | 9.75 | 9.43 | [10 empty] | 9.8 |  | 9.43 | 9.9 | 9.635 | 0.167415 |  | 9.63097 | 0.14344
8 | Varnish |  |  | 7.13 |  |  |  |  | 7.8 |  |  |  | 7.86 |  |  | 7.14 |  | 8.45 |  |  |  | 7.3 |  | 7.85 | 8.6 | 8.36 | 8.11 | [10 empty] | 9.15 |  | 7.13 | 8.6 | 7.86 | 0.5350805 | 22 | 7.52857 | 0.43417 | 63
8 | Sludge |  |  | 9.75 |  |  |  |  | 9.75 |  |  |  | 9.85 |  |  | 9.9 |  | 9.75 |  |  |  | 9.75 |  | 9.95 | 9.98 | 9.75 | 9.75 | [10 empty] | 9.94 |  | 9.75 | 9.98 | 9.818 | 0.09378462 |  | 9.86244 | 0.10385
9 | Varnish |  |  | 9.19 |  |  |  |  | 9.1 |  |  |  | 9.26 |  |  | 9 |  | 8.9 |  |  |  | 9.44 |  | 9.2 | 9.6 | 9.29 | 9.06 | [10 empty] | 9.56 |  | 8.9 | 9.6 | 9.204 | 0.2078568 | 13 | 9.43083 | 0.3257 | 60
9 | Sludge |  |  | 9.78 |  |  |  |  | 9.75 |  |  |  | 9.7 |  |  | 9.6 |  | 9.75 |  |  |  | 9.66 |  | 9.7 | 9.73 | 9.63 | 9.71 | [10 empty] | 9.7 |  | 9.6 | 9.78 | 9.701 | 0.05665686 |  | 9.73545 | 0.03977
10 | Varnish |  |  | 9.29 |  |  |  |  | 9.8 |  |  |  | 9.6 |  |  | 9.6 |  | 9.3 |  |  |  | 9.78 |  | 9.4 | 9.75 | 9.5 | 9.57 | [10 empty] | 9.6 |  | 9.29 | 9.8 | 9.559 | 0.1871096 | 3 | 8.98696 | 0.39654 | 70
10 | Sludge |  |  | 9.75 |  |  |  |  | 9.75 |  |  |  | 9.75 |  |  | 9.75 |  | 9.75 |  |  |  | 9.71 |  | 9.75 | 9.73 | 9.75 | 9.74 | [10 empty] | 9.81 |  | 9.71 | 9.75 | 9.743 | 0.01337494 |  | 9.67633 | 0.08459