## L-33
ASTM Gear Calibration Workshop
Intertek, San Antonio, TX, January 11-13, 2022
L-33 GEARS
|  | Yanchar | Rose | Sanchez, A | Radonich | Adams | Rodriguez | Kozlowski |  | Stocks | Foecking | Hayden | Barrera |  | Lonsway | Aguirre | Trevino | Kozak | Kraemer | Potocar | Dominguez | DeCapite | Bolaney | Beard | Schwenk | Sanchez, C | [10 empty] | Chalkey | J, Carter |  | Beck | [6 empty] | Original
Set # | AREA | 4 | 7 | 10 | 11 | 16 | 22 | 25 | 28 | 29 | 30 | 32 | 34 | 35 | 36 | 37 | 38 | 39 | 40 | 41 | 42 | 43 | 44 | 45 | 46 | 47 | 48 | 49 | 50 | 51 | 52 | 53 | 54 | 55 | 56 | 57 | 58 | 59 | 60 |  | 61 | MIN | MAX | AVG | Std Dev | CMIR | Results | Oil
1C | 1 | 10: 10; 22: 10; 30: 10; 37: 10; 38: 10; 42: 9; 45: 10; 46: 10; 47: 10; 58: 10; 59: 10 |  |  |  | 9 | 10 | 9.8889 | 0.33333 | 154142 | 10 | 123-2
1C | 2 | 10: 8; 22: 8; 30: 8; 37: 8; 38: 8; 42: 8; 45: 8; 46: 8; 47: 8; 58: 8; 59: 9 |  |  |  | 8 | 8 | 8 | 0 | SR | 8
1C | 3 | 10: 8; 22: 8; 30: 8; 37: 9; 38: 8; 42: 8; 45: 9; 46: 9; 47: 8; 58: 8; 59: 9 |  |  |  | 8 | 9 | 8.3333 | 0.5 |  | 8
1C | 4 | 10: 9; 22: 8; 30: 8; 37: 9; 38: 8; 42: 8; 45: 9; 46: 9; 47: 8; 58: 9; 59: 9 |  |  |  | 8 | 9 | 8.4444 | 0.52705 |  | 8
1C | 5 | 10: 9; 22: 9; 30: 9; 37: 9; 38: 8; 42: 8; 45: 9; 46: 9; 47: 8; 58: 10; 59: 10 |  |  |  | 8 | 9 | 8.6667 | 0.5 |  | 9
1C | 6 | 10: 10; 22: 10; 30: 9; 37: 10; 38: 8; 42: 10; 45: 10; 46: 10; 47: 10; 58: 8; 59: 10 |  |  |  | 8 | 10 | 9.6667 | 0.70711 |  | 9
1C | 7 | 10: 9; 22: 8; 30: 9; 37: 9; 38: 9; 42: 9; 45: 10; 46: 9; 47: 9; 58: 10; 59: 9 |  |  |  | 8 | 10 | 9 | 0.5 |  | 9
1C | 8 | 10: 10; 22: 10; 30: 10; 37: 10; 38: 10; 42: 9; 45: 10; 46: 10; 47: 10; 58: 10; 59: 10 |  |  |  | 9 | 10 | 9.8889 | 0.33333 |  | 10
1C | 9 | 10: 8; 22: 8; 30: 8; 37: 9; 38: 9; 42: 9; 45: 10; 46: 10; 47: 8; 58: 9; 59: 10 |  |  |  | 8 | 10 | 8.7778 | 0.83333 |  | 8
1C | 10 | 10: 10; 22: 10; 30: 10; 37: 10; 38: 8; 42: 9; 45: 10; 46: 10; 47: 8; 58: 10; 59: 10 |  |  |  | 8 | 10 | 9.4444 | 0.88192 |  | 10
| Total Rust | 10: 8.985; 22: 8.765; 30: 8.737; 37: 9.15; 38: 8.462; 42: 8.544; 45: 9.272; 46: 9.221; 47: 8.549; 58: 9.028; 59: 9.493 |  |  |  | 8.462 | 9.272 | 8.8539 | 0.31197 |  | 8.7
2C | 1 | 10: 10; 22: 10; 30: 10; 37: 10; 38: 10; 42: 10; 45: 10; 46: 10; 47: 10; 58: 9; 59: 10 |  |  |  | 10 | 10 | 10 | 0 | 160445 | 10 | 123-2
2C | 2 | 10: 8; 22: 8; 30: 8; 37: 8; 38: 8; 42: 8; 45: 8; 46: 8; 47: 8; 58: 8; 59: 8 |  |  |  | 8 | 8 | 8 | 0 | SR | 8
2C | 3 | 10: 8; 22: 8; 30: 8; 37: 8; 38: 8; 42: 8; 45: 9; 46: 8; 47: 8; 58: 8; 59: 8 |  |  |  | 8 | 9 | 8.1111 | 0.33333 |  | 8
2C | 4 | 10: 8; 22: 8; 30: 8; 37: 8; 38: 8; 42: 8; 45: 9; 46: 8; 47: 8; 58: 9; 59: 9 |  |  |  | 8 | 9 | 8.1111 | 0.33333 |  | 8
2C | 5 | 10: 8; 22: 8; 30: 8; 37: 9; 38: 8; 42: 8; 45: 9; 46: 8; 47: 8; 58: 8; 59: 10 |  |  |  | 8 | 9 | 8.2222 | 0.44096 |  | 8
2C | 6 | 10: 8; 22: 8; 30: 9; 37: 10; 38: 8; 42: 8; 45: 9; 46: 8; 47: 8; 58: 9; 59: 10 |  |  |  | 8 | 10 | 8.4444 | 0.72648 |  | 8
2C | 7 | 10: 8; 22: 8; 30: 8; 37: 8; 38: 8; 42: 9; 45: 9; 46: 8; 47: 8; 58: 8; 59: 10 |  |  |  | 8 | 9 | 8.2222 | 0.44096 |  | 8
2C | 8 | 10: 10; 22: 10; 30: 10; 37: 10; 38: 9; 42: 10; 45: 10; 46: 9; 47: 8; 58: 9; 59: 10 |  |  |  | 8 | 10 | 9.5556 | 0.72648 |  | 9
2C | 9 | 10: 8; 22: 8; 30: 8; 37: 8; 38: 8; 42: 9; 45: 10; 46: 8; 47: 8; 58: 9; 59: 10 |  |  |  | 8 | 10 | 8.3333 | 0.70711 |  | 8
2C | 10 | 10: 8; 22: 8; 30: 8; 37: 10; 38: 9; 42: 9; 45: 10; 46: 8; 47: 8; 58: 9; 59: 10 |  |  |  | 8 | 10 | 8.6667 | 0.86603 |  | 8
| Total Rust | 10: 8.34; 22: 8.34; 30: 8.419; 37: 8.765; 38: 8.351; 42: 8.556; 45: 9.142; 46: 8.257; 47: 8.174; 58: 8.583; 59: 9.257 |  |  |  | 8.174 | 9.142 | 8.4827 | 0.30168 |  | 8.3
3 | 1 | 10: 10; 22: 10; 30: 10; 37: 10; 38: 10; 42: 8; 45: 10; 46: 9; 47: 10; 58: 9; 59: 10 |  | 8 |  | 8 | 10 | 9.6667 | 0.70711 | 150064 | 10 | 123-2
3 | 2 | 10: 8; 22: 8; 30: 5; 37: 8; 38: 8; 42: 8; 45: 5; 46: 8; 47: 8; 58: 8; 59: 8 |  | 8 |  | 5 | 8 | 7.3333 | 1.3229 | LZ | 8
3 | 3 | 10: 8; 22: 8; 30: 5; 37: 8; 38: 8; 42: 5; 45: 5; 46: 8; 47: 8; 58: 8; 59: 8 |  | 8 |  | 5 | 8 | 7 | 1.5 |  | 8
3 | 4 | 10: 8; 22: 8; 30: 8; 37: 8; 38: 8; 42: 8; 45: 8; 46: 8; 47: 8; 58: 8; 59: 8 |  | 8 |  | 8 | 8 | 8 | 0 |  | 8
3 | 5 | 10: 8; 22: 8; 30: 8; 37: 8; 38: 8; 42: 8; 45: 8; 46: 8; 47: 8; 58: 8; 59: 8 |  | 8 |  | 8 | 8 | 8 | 0 |  | 8
3 | 6 | 10: 8; 22: 8; 30: 8; 37: 8; 38: 8; 42: 8; 45: 8; 46: 8; 47: 8; 58: 8; 59: 8 |  | 8 |  | 8 | 8 | 8 | 0 |  | 8
3 | 7 | 10: 8; 22: 8; 30: 8; 37: 8; 38: 8; 42: 8; 45: 9; 46: 8; 47: 8; 58: 8; 59: 9 |  | 8 |  | 8 | 9 | 8.1111 | 0.33333 |  | 8
3 | 8 | 10: 9; 22: 9; 30: 9; 37: 9; 38: 9; 42: 9; 45: 9; 46: 10; 47: 8; 58: 9; 59: 10 |  | 9 |  | 8 | 10 | 9 | 0.5 |  | 9
3 | 9 | 10: 8; 22: 8; 30: 8; 37: 8; 38: 9; 42: 8; 45: 8; 46: 8; 47: 8; 58: 8; 59: 8 |  | 8 |  | 8 | 9 | 8.1111 | 0.33333 |  | 9
3 | 10 | 10: 8; 22: 8; 30: 8; 37: 8; 38: 9; 42: 9; 45: 9; 46: 9; 47: 8; 58: 9; 59: 9 |  | 9 |  | 8 | 9 | 8.4444 | 0.52705 |  | 9
| Total Rust | 10: 8.257; 22: 8.257; 30: 7.396; 37: 8.257; 38: 8.422; 42: 7.895; 45: 7.541; 46: 8.347; 47: 8.174; 58: 8.264; 59: 8.485 |  | 8.177 |  | 7.396 | 8.422 | 8.0607 | 0.36748 |  | 8.422
4 | 1 | 10: 10; 22: 10; 30: 10; 37: 10; 38: 10; 42: 9; 45: 10; 46: 10; 47: 10; 58: 10; 59: 10 |  | 8 |  | 9 | 10 | 9.8889 | 0.33333 | 150799 | 10 | 155-1
4 | 2 | 10: 8; 22: 8; 30: 5; 37: 8; 38: 8; 42: 9; 45: 8; 46: 9; 47: 8; 58: 9; 59: 8 |  | 9 |  | 5 | 9 | 7.8889 | 1.1667 | EG | 8
4 | 3 | 10: 8; 22: 8; 30: 8; 37: 8; 38: 8; 42: 8; 45: 8; 46: 8; 47: 8; 58: 9; 59: 8 |  | 8 |  | 8 | 8 | 8 | 0 |  | 8
4 | 4 | 10: 9; 22: 8; 30: 9; 37: 10; 38: 9; 42: 8; 45: 10; 46: 9; 47: 9; 58: 10; 59: 9 |  | 8 |  | 8 | 10 | 9 | 0.70711 |  | 8
4 | 5 | 10: 10; 22: 10; 30: 10; 37: 10; 38: 9; 42: 9; 45: 9; 46: 9; 47: 10; 58: 9; 59: 9 |  | 8 |  | 9 | 10 | 9.5556 | 0.52705 |  | 10
4 | 6 | 10: 10; 22: 10; 30: 10; 37: 10; 38: 10; 42: 10; 45: 10; 46: 10; 47: 10; 58: 9; 59: 10 |  | 9 |  | 10 | 10 | 10 | 0 |  | 10
4 | 7 | 10: 10; 22: 10; 30: 9; 37: 10; 38: 9; 42: 9; 45: 9; 46: 8; 47: 8; 58: 9; 59: 9 |  | 10 |  | 8 | 10 | 9.1111 | 0.78174 |  | 10
4 | 8 | 10: 10; 22: 10; 30: 10; 37: 10; 38: 10; 42: 9; 45: 10; 46: 10; 47: 9; 58: 9; 59: 10 |  | 9 |  | 9 | 10 | 9.7778 | 0.44096 |  | 10
4 | 9 | 10: 10; 22: 10; 30: 10; 37: 10; 38: 10; 42: 10; 45: 10; 46: 8; 47: 9; 58: 9; 59: 8 |  | 10 |  | 8 | 10 | 9.6667 | 0.70711 |  | 10
4 | 10 | 10: 10; 22: 10; 30: 9; 37: 10; 38: 9; 42: 10; 45: 10; 46: 10; 47: 9; 58: 9; 59: 9 |  | 9 |  | 9 | 10 | 9.6667 | 0.5 |  | 10
| Total Rust | 10: 9.257; 22: 9.088; 30: 8.533; 37: 9.426; 38: 9.033; 42: 8.981; 45: 9.296; 46: 9.127; 47: 8.907; 58: 9.256; 59: 8.891 |  | 8.693 |  | 8.533 | 9.426 | 9.072 | 0.25994 |  | 9.1
5 | 1 | 10: 10; 22: 10; 30: 10; 37: 10; 38: 10; 42: 9; 45: 9; 46: 9; 47: 10; 58: 9; 59: 9 |  |  |  | 9 | 10 | 9.6667 | 0.5 | 154143 | 10 | 123-2
5 | 2 | 10: 8; 22: 8; 30: 8; 37: 8; 38: 8; 42: 8; 45: 8; 46: 8; 47: 8; 58: 5; 59: 8 |  |  |  | 8 | 8 | 8 | 0 | SR | 8
5 | 3 | 10: 8; 22: 9; 30: 8; 37: 9; 38: 8; 42: 8; 45: 8; 46: 8; 47: 8; 58: 9; 59: 8 |  |  |  | 8 | 9 | 8.2222 | 0.44096 |  | 8
5 | 4 | 10: 8; 22: 9; 30: 8; 37: 8; 38: 8; 42: 8; 45: 9; 46: 8; 47: 8; 58: 9; 59: 9 |  |  |  | 8 | 9 | 8.2222 | 0.44096 |  | 8
5 | 5 | 10: 9; 22: 9; 30: 10; 37: 9; 38: 9; 42: 9; 45: 9; 46: 9; 47: 9; 58: 8; 59: 8 |  |  |  | 9 | 10 | 9.1111 | 0.33333 |  | 9
5 | 6 | 10: 9; 22: 10; 30: 10; 37: 10; 38: 10; 42: 9; 45: 9; 46: 9; 47: 10; 58: 8; 59: 8 |  |  |  | 9 | 10 | 9.5556 | 0.52705 |  | 9
5 | 7 | 10: 10; 22: 10; 30: 10; 37: 9; 38: 10; 42: 9; 45: 8; 46: 8; 47: 10; 58: 9; 59: 10 |  |  |  | 8 | 10 | 9.3333 | 0.86603 |  | 10
5 | 8 | 10: 10; 22: 10; 30: 10; 37: 10; 38: 10; 42: 9; 45: 10; 46: 10; 47: 10; 58: 9; 59: 9 |  |  |  | 9 | 10 | 9.8889 | 0.33333 |  | 10
5 | 9 | 10: 10; 22: 10; 30: 10; 37: 10; 38: 10; 42: 10; 45: 10; 46: 8; 47: 10; 58: 10; 59: 10 |  |  |  | 8 | 10 | 9.7778 | 0.66667 |  | 10
5 | 10 | 10: 10; 22: 10; 30: 10; 37: 10; 38: 10; 42: 10; 45: 10; 46: 10; 47: 10; 58: 9; 59: 9 |  |  |  | 10 | 10 | 10 | 0 |  | 10
| Total Rust | 10: 8.93; 22: 9.272; 30: 9.088; 37: 9.052; 38: 9.009; 42: 8.709; 45: 8.91; 46: 8.599; 47: 9.009; 58: 8.141; 59: 8.677 |  |  |  | 8.599 | 9.272 | 8.9531 | 0.20103 |  | 8.9

## L-37 Pinion
ASTM Gear Calibration Workshop
Intertek, San Antonio, TX, January 11-13, 2022
L-37 PINION GEARS
|  | Yanchar | Rose | Sanchez, A | Radonich | Adams | Rodriguez | Kozlowski | Lopez |  | Stocks | Foecking | Hayden | Barrera |  | Lonsway | Aguirre | Trevino | Kozak | Kraemer | Potocar | Dominguez | DeCapite | Bolaney | Beard | Schwenk | Sanchez, C | [10 empty] | Chalkey | J, Carter | Beck | [5 empty] | RCMS | RCMS | RCMS
SET # | DISTRESS | 4 | 7 | 10 | 11 | 16 | 22 | 25 | 27 | 28 | 29 | 30 | 32 | 34 | 35 | 36 | 37 | 38 | 39 | 40 | 41 | 42 | 43 | 44 | 45 | 46 | 47 | 48 | 49 | 50 | 51 | 52 | 53 | 54 | 55 | 55 | 56 | 58 | 59 | 60 | 61 | MIN | MAX | AVG | Std Dev | Pinion # | Mean | STD | n
1C | Ridging | 10: 8; 22: 8; 30: 9; 37: 9; 38: 8; 42: 9; 45: 9; 46: 9; 47: 9; 58: 8 |  | 8 | 9 | 8.6667 | 0.5 | 57 | 8.9 | 0.34 | 32
1C | Rippling | 10: 9; 22: 8; 30: 9; 37: 9; 38: 9; 42: 8; 45: 9; 46: 9; 47: 9; 58: 9 |  | 8 | 9 | 8.7778 | 0.44096 |  | 8.6 | 0.62
1C | Wear | 10: 7; 22: 7; 30: 6; 37: 6; 38: 6; 42: 6; 45: 6; 46: 6; 47: 6; 58: 6 |  | 6 | 7 | 6.2222 | 0.44096 |  | 5.9 | 0.3
1C | Spitting | 10: 9.6; 22: 9.7; 30: 9.6; 37: 9.5; 38: 9.7; 42: 9.8; 45: 9.7; 46: 9.3; 47: 9.7; 58: 9.7 |  | 9.3 | 9.8 | 9.6222 | 0.14814 |  | 9.6 | 0.106
2C | Ridging | 10: 8; 22: 9; 30: 9; 37: 9; 38: 9; 42: 9; 45: 9; 46: 9; 47: 9; 58: 9 |  | 8 | 9 | 8.8889 | 0.33333 | 32 | 9.5 | 0.51 | 35
2C | Rippling | 10: 9; 22: 9; 30: 9; 37: 9; 38: 9; 42: 9; 45: 8; 46: 9; 47: 9; 58: 9 |  | 8 | 9 | 8.8889 | 0.33333 |  | 8.9 | 0.34
2C | Wear | 10: 7; 22: 7; 30: 7; 37: 7; 38: 7; 42: 6; 45: 7; 46: 7; 47: 7; 58: 7 |  | 6 | 7 | 6.8889 | 0.33333 |  | 7.4 | 0.55
2C | Spitting | 10: 9.9; 22: 9.9; 30: 9.9; 37: 9.9; 38: 9.9; 42: 9.9; 45: 9.9; 46: 9.9; 47: 9.9; 58: 9.9 |  | 9.9 | 9.9 | 9.9 | 0 |  | 9.9 | 0.017
3C | Ridging | 10: 6; 22: 6; 30: 6; 37: 6; 38: 5; 42: 7; 45: 8; 46: 5; 47: 6; 58: 6 |  | 5 | 8 | 6.1111 | 0.92796 | 14 | 6.4 | 0.87 | 37
3C | Rippling | 10: 8; 22: 9; 30: 8; 37: 8; 38: 9; 42: 8; 45: 8; 46: 9; 47: 9; 58: 9 |  | 8 | 9 | 8.4444 | 0.52705 |  | 8.5 | 0.56
3C | Wear | 10: 6; 22: 6; 30: 6; 37: 6; 38: 6; 42: 6; 45: 6; 46: 6; 47: 6; 58: 6 |  | 6 | 6 | 6 | 0 |  | 6 | 0.29
3C | Spitting | 10: 9.9; 22: 9.9; 30: 9.9; 37: 9.9; 38: 9.9; 42: 9.9; 45: 9.9; 46: 9.9; 47: 9.9; 58: 9.9 |  | 9.9 | 9.9 | 9.9 | 0 |  | 9.88 | 0.042
4C | Ridging | 10: 6; 22: 7; 30: 6; 37: 5; 38: 6; 42: 6; 45: 7; 46: 6; 47: 6; 58: 6 |  | 5 | 7 | 6.1111 | 0.60093 | 45 | 5.9 | 0.87 | 30
4C | Rippling | 10: 8; 22: 9; 30: 7; 37: 9; 38: 9; 42: 8; 45: 8; 46: 8; 47: 9; 58: 9 |  | 7 | 9 | 8.3333 | 0.70711 |  | 8.3 | 0.66
4C | Wear | 10: 6; 22: 6; 30: 6; 37: 7; 38: 6; 42: 6; 45: 6; 46: 6; 47: 6; 58: 7 |  | 6 | 7 | 6.1111 | 0.33333 |  | 6.4 | 0.5
4C | Spitting | 10: 9.9; 22: 9.8; 30: 9.9; 37: 9.9; 38: 9.9; 42: 9.9; 45: 9.9; 46: 9.9; 47: 9.9; 58: 9.9 |  | 9.8 | 9.9 | 9.8889 | 0.033333 |  | 9.88 | 0.079
5 | Ridging | 10: 8; 22: 9; 27: 9; 30: 8; 37: 8; 38: 7; 42: 8; 45: 7; 46: 8; 47: 7; 58: 9; 59: 8; 60: 9 |  | 7 | 9 | 7.9 | 0.73786 | 3 | 8.3 | 0.59 | 34
5 | Rippling | 10: 6; 22: 7; 27: 6; 30: 8; 37: 8; 38: 6; 42: 7; 45: 8; 46: 7; 47: 7; 58: 9; 59: 8; 60: 8 |  | 6 | 8 | 7 | 0.8165 |  | 6.9 | 0.6
5 | Wear | 10: 6; 22: 6; 27: 6; 30: 6; 37: 6; 38: 6; 42: 6; 45: 6; 46: 6; 47: 6; 58: 7; 59: 5; 60: 9 |  | 6 | 6 | 6 | 0 |  | 6 | 0.17
5 | Spitting | 10: 9.9; 22: 9.9; 27: 9.9; 30: 9.9; 37: 9.9; 38: 9.9; 42: 9.9; 45: 9.9; 46: 9.9; 47: 9.9; 58: 9.9; 59: 9.6; 60: 9.8 |  | 9.9 | 9.9 | 9.9 | 1.8724e-15 |  | 9.88 | 0.041
6 | Ridging | 10: 6; 22: 4; 27: 5; 30: 5; 37: 5; 38: 5; 42: 6; 45: 6; 46: 6; 47: 6; 58: 6; 59: 6; 60: 9 |  | 4 | 6 | 5.4 | 0.69921 | 18 | 4.9 | 0.64 | 34
6 | Rippling | 10: 9; 22: 9; 27: 8; 30: 9; 37: 9; 38: 9; 42: 9; 45: 9; 46: 9; 47: 9; 58: 9; 59: 8; 60: 9 |  | 8 | 9 | 8.9 | 0.31623 |  | 9.1 | 0.65
6 | Wear | 10: 6; 22: 6; 27: 6; 30: 6; 37: 6; 38: 6; 42: 5; 45: 6; 46: 6; 47: 6; 58: 6; 59: 5; 60: 10 |  | 5 | 6 | 5.9 | 0.31623 |  | 5.6 | 0.49
6 | Spitting | 10: 9.9; 22: 9.9; 27: 9.9; 30: 9.9; 37: 9.9; 38: 9.9; 42: 9.9; 45: 9.9; 46: 9.9; 47: 9.9; 58: 9.9; 59: 9.8; 60: 9.9 |  | 9.9 | 9.9 | 9.9 | 1.8724e-15 |  | 9.87 | 0.046
7 | Ridging | 10: 9; 22: 9; 27: 9; 30: 9; 37: 9; 38: 9; 42: 9; 45: 9; 46: 9; 47: 9; 58: 9; 59: 8; 60: 9 |  | 9 | 9 | 9 | 0 | 36 | 9.1 | 0.28 | 35
7 | Rippling | 10: 9; 22: 9; 27: 9; 30: 9; 37: 9; 38: 9; 42: 9; 45: 9; 46: 9; 47: 9; 58: 9; 59: 9; 60: 8 |  | 9 | 9 | 9 | 0 |  | 9.4 | 0.49
7 | Wear | 10: 6; 22: 6; 27: 6; 30: 6; 37: 6; 38: 6; 42: 6; 45: 6; 46: 6; 47: 6; 58: 8; 59: 8; 60: 9 |  | 6 | 6 | 6 | 0 |  | 6.2 | 0.45
7 | Spitting | 10: 9.9; 22: 9.9; 27: 9.9; 30: 9.9; 37: 9.9; 38: 9.9; 42: 9.9; 45: 9.9; 46: 9.9; 47: 9.9; 58: 9.9; 59: 9.9; 60: 9.8 |  | 9.9 | 9.9 | 9.9 | 1.8724e-15 |  | 9.91 | 0.032
8 | Ridging | 10: 5; 22: 7; 27: 6; 30: 5; 37: 6; 38: 5; 42: 6; 45: 5; 46: 6; 47: 7; 58: 7; 59: 8; 60: 7 |  | 5 | 7 | 5.8 | 0.78881 | 52 | 5.3 | 0.75 | 32
8 | Rippling | 10: 9; 22: 9; 27: 9; 30: 10; 37: 9; 38: 9; 42: 9; 45: 9; 46: 9; 47: 9; 58: 9; 59: 8; 60: 7 |  | 9 | 10 | 9.1 | 0.31623 |  | 8.7 | 0.46
8 | Wear | 10: 6; 22: 5; 27: 6; 30: 5; 37: 6; 38: 6; 42: 6; 45: 6; 46: 6; 47: 7; 58: 7; 59: 7; 60: 9 |  | 5 | 7 | 5.9 | 0.56765 |  | 6.2 | 0.37
8 | Spitting | 10: 9.9; 22: 9.9; 27: 9.9; 30: 9.9; 37: 9.9; 38: 9.9; 42: 9.9; 45: 9.9; 46: 9.9; 47: 9.9; 58: 9.9; 59: 9.7; 60: 9.8 |  | 9.9 | 9.9 | 9.9 | 1.8724e-15 |  | 9.9 | 0.01
9 | Ridging | 10: 8; 22: 8; 27: 8; 30: 9; 37: 8; 38: 8; 42: 8; 45: 7; 46: 8; 47: 7; 58: 8; 59: 8; 60: 9 |  | 7 | 9 | 7.9 | 0.56765 | 8 | 7.7 | 0.63 | 33
9 | Rippling | 10: 7; 22: 9; 27: 9; 30: 9; 37: 8; 38: 7; 42: 8; 45: 8; 46: 9; 47: 7; 58: 8; 59: 8; 60: 9 |  | 7 | 9 | 8.1 | 0.8756 |  | 7.8 | 0.71
9 | Wear | 10: 7; 22: 7; 27: 7; 30: 7; 37: 7; 38: 6; 42: 7; 45: 8; 46: 6; 47: 6; 58: 8; 59: 7; 60: 9 |  | 6 | 8 | 6.8 | 0.63246 |  | 6.9 | 0.35
9 | Spitting | 10: 9.9; 22: 9.9; 27: 9.9; 30: 9.9; 37: 9.9; 38: 9.9; 42: 9.9; 45: 9.9; 46: 9.9; 47: 9.9; 58: 9.9; 59: 9.8; 60: 9.9 |  | 9.9 | 9.9 | 9.9 | 1.8724e-15 |  | 9.9 | 0.017
10 | Ridging | 10: 9; 22: 9; 27: 9; 30: 9; 37: 9; 38: 9; 42: 9; 45: 9; 46: 9; 47: 9; 58: 9; 59: 7; 60: 9 |  | 9 | 9 | 9 | 0 | 33 | 9.1 | 0.39 | 40
10 | Rippling | 10: 9; 22: 9; 27: 9; 30: 9; 37: 9; 38: 9; 42: 9; 45: 9; 46: 9; 47: 9; 58: 9; 59: 6; 60: 9 |  | 9 | 9 | 9 | 0 |  | 9.1 | 0.39
10 | Wear | 10: 6; 22: 6; 27: 6; 30: 6; 37: 6; 38: 6; 42: 6; 45: 6; 46: 6; 47: 6; 58: 6; 59: 5; 60: 9 |  | 6 | 6 | 6 | 0 |  | 6 | 0.42
10 | Spitting | 10: 2; 22: 2; 27: 2; 30: 2; 37: 2; 38: 3; 42: 2; 45: 2; 46: 2; 47: 2; 58: 2; 59: 7; 60: 2 |  | 2 | 3 | 2.1 | 0.31623 |  | 2.3 | 0.55
11 | Ridging | 10: 8; 22: 9; 27: 9; 30: 9; 37: 9; 38: 9; 42: 9; 45: 9; 46: 9; 47: 9; 58: 8; 59: 9; 60: 8 |  | 8 | 9 | 8.9 | 0.31623 | 55 | 8.8 | 0.54 | 32
11 | Rippling | 10: 9; 22: 9; 27: 9; 30: 8; 37: 9; 38: 9; 42: 9; 45: 9; 46: 9; 47: 9; 58: 9; 59: 9; 60: 7 |  | 8 | 9 | 8.9 | 0.31623 |  | 9.1 | 0.47
11 | Wear | 10: 7; 22: 7; 27: 7; 30: 7; 37: 7; 38: 7; 42: 7; 45: 6; 46: 7; 47: 8; 58: 8; 59: 8; 60: 9 |  | 6 | 8 | 7 | 0.4714 |  | 6.9 | 0.47
11 | Spitting | 10: 9.9; 22: 9.9; 27: 9.9; 30: 9.9; 37: 9.9; 38: 9.9; 42: 9.9; 45: 9.9; 46: 9.9; 47: 9.9; 58: 9.9; 59: 9.9; 60: 9.9 |  | 9.9 | 9.9 | 9.9 | 1.8724e-15 |  | 9.9 | 0.031
12 | Ridging | 10: 9; 22: 9; 27: 9; 30: 9; 37: 9; 38: 9; 42: 9; 45: 9; 46: 9; 47: 9; 58: 9; 59: 8; 60: 8 |  | 9 | 9 | 9 | 0 | 53 | 9.2 | 0.48 | 30
12 | Rippling | 10: 9; 22: 9; 27: 9; 30: 9; 37: 9; 38: 9; 42: 9; 45: 9; 46: 9; 47: 9; 58: 9; 59: 8; 60: 8 |  | 9 | 9 | 9 | 0 |  | 8.8 | 0.46
12 | Wear | 10: 7; 22: 6; 27: 6; 30: 7; 37: 6; 38: 7; 42: 6; 45: 7; 46: 6; 47: 7; 58: 7; 59: 7; 60: 9 |  | 6 | 7 | 6.5 | 0.52705 |  | 6.9 | 0.61
12 | Spitting | 10: 9.9; 22: 9.9; 27: 9.9; 30: 9.9; 37: 9.9; 38: 9.9; 42: 9.9; 45: 9.9; 46: 9.9; 47: 9.9; 58: 9.9; 59: 9.9; 60: 9.9 |  | 9.9 | 9.9 | 9.9 | 1.8724e-15 |  | 9.9 | 0.018

## L-37 Ring
ASTM Gear Calibration Workshop
Intertek, San Antonio, TX, January 11-13, 2022
L-37 RING GEARS
|  | Yanchar | Rose | Sanchez, A | Radonich | Adams | Rodriguez | Kozlowski | Lopez |  | Stocks | Foecking | Hayden | Barrera |  | Lonsway | Aguirre | Trevino | Kozak | Kraemer | Potocar | Dominguez | DeCapite | Bolaney | Beard | Schwenk | Sanchez, C | [13 empty] | Chalkey | Carter | [5 empty] | July 2021' |  |  |  | January 2020' |  |  |  | July 2019' |  |  |  | January 2019' |  |  |  | July 2018' |  |  |  | January 2018' |  |  |  | January 2017' |  |  |  | July 2016' |  |  |  | January 2016' |  |  |  | July 2015' |  |  |  | January 2015' |  |  |  | July 2014' |  |  |  | January 2014' |  |  |  | July 2013' |  |  |  | January 2013'
SET # | DISTRESS | 4 | 7 | 10 | 11 | 16 | 22 | 25 | 27 | 28 | 29 | 30 | 32 | 34 | 35 | 36 | 37 | 38 | 39 | 40 | 41 | 42 | 43 | 44 | 45 | 46 | 47 | 48 | 49 | 50 | 51 | 52 | 53 | 54 | 55 | 55 | 56 | 58 | 59 | 60 |  |  | 61 | MIN | MAX | AVG | Std Dev | MIN | MAX | AVG | Std Dev | MIN | MAX | AVG | Std Dev | MIN | MAX | AVG | Std Dev | MIN | MAX | AVG | Std Dev | MIN | MAX | AVG | Std Dev | MIN | MAX | AVG | Std Dev | MIN | MAX | AVG | Std Dev | MIN | MAX | AVG | Std Dev | MIN | MAX | AVG | Std Dev | MIN | MAX | AVG | Std Dev | MIN | MAX | AVG | Std Dev | MIN | MAX | AVG | Std Dev | MIN | MAX | AVG | Std Dev | MIN | MAX | AVG | Std Dev | MIN | MAX | AVG | Std Dev
1C | Ridging | 10: 9; 22: 10; 30: 10; 37: 9; 38: 9; 42: 9; 45: 9; 46: 9; 47: 9 | 9 |  |  | 9 | 10 | 9.2222 | 0.44096 | 9 | 10 | 9.2 | 0.42164 | 9 | 10 | 9.5 | 0.52705 | 10 | 10 | 10 | 0 | 9 | 10 | 9.6 | 0.54772 | 9 | 10 | 9.6 | 0.54772 | 7 | 10 | 9.5 | 1.069 | [20 empty] | 9 | 10
1C | Rippling | 10: 10; 22: 9; 30: 10; 37: 9; 38: 9; 42: 9; 45: 9; 46: 9; 47: 9 | 8 |  |  | 9 | 10 | 9.2222 | 0.44096 | 7 | 10 | 9.2 | 0.91894 | 8 | 10 | 9.2 | 0.63246 | 10 | 10 | 10 | 0 | 9 | 10 | 9.2 | 0.44721 | 9 | 10 | 9.2 | 0.44721 | 8 | 10 | 9.375 | 0.74402 | [20 empty] | 9 | 10
1C | Wear | 10: 7; 22: 9; 30: 9; 37: 9; 38: 7; 42: 8; 45: 8; 46: 9; 47: 7 | 8 |  |  | 7 | 9 | 8.1111 | 0.92796 | 7 | 9 | 7.8 | 0.78881 | 7 | 9 | 7.8 | 0.63246 | 7 | 9 | 8.3333 | 1.1547 | 7 | 9 | 8.4 | 0.89443 | 7 | 9 | 8.4 | 0.89443 | 7 | 9 | 7.75 | 0.70711 | [20 empty] | 7 | 9
1C | Spitting | 10: 9.9; 22: 9.9; 30: 9.9; 37: 9.9; 38: 9.9; 42: 9.9; 45: 9.9; 46: 9.9; 47: 9.9 | 9.9 |  |  | 9.9 | 9.9 | 9.9 | 0 | 9.9 | 9.9 | 9.9 | 1.8724e-15 | 9.9 | 9.9 | 9.9 | 1.8724e-15 | 9.9 | 9.9 | 9.9 | 0 | 9.9 | 9.9 | 9.9 | 0 | 9.9 | 9.9 | 9.9 | 0 | 9.9 | 10 | 9.9125 | 0.035355 | [20 empty] | 9.9 | 9.9
2C | Ridging | 10: 9; 22: 9; 30: 10; 37: 9; 38: 9; 42: 9; 45: 9; 46: 9; 47: 9 | 8 |  |  | 9 | 10 | 9.1111 | 0.33333 | 8 | 10 | 9.2 | 0.63246 | 8 | 10 | 9.2 | 0.63246 | 7 | 7 | 7 | 0 | 7 | 8 | 7.2 | 0.44721 | 7 | 8 | 7.2 | 0.44721 | 7 | 10 | 7.75 | 1.0351 | [20 empty] | 7 | 8
2C | Rippling | 10: 9; 22: 9; 30: 10; 37: 9; 38: 7; 42: 9; 45: 8; 46: 9; 47: 7 | 8 |  |  | 7 | 10 | 8.5556 | 1.0138 | 7 | 10 | 8.8 | 0.78881 | 8 | 10 | 9.1 | 0.73786 | 10 | 10 | 10 | 0 | 9 | 10 | 9.6 | 0.54772 | 9 | 10 | 9.6 | 0.54772 | 8 | 10 | 9.125 | 0.64087 | [20 empty] | 9 | 10
2C | Wear | 10: 7; 22: 9; 30: 9; 37: 9; 38: 7; 42: 8; 45: 7; 46: 9; 47: 7 | 8 |  |  | 7 | 9 | 8 | 1 | 7 | 9 | 7.9 | 0.73786 | 7 | 9 | 7.8 | 0.91894 | 6 | 7 | 6.6667 | 0.57735 | 6 | 8 | 6.6 | 0.89443 | 6 | 8 | 6.6 | 0.89443 | 6 | 8 | 6.875 | 0.64087 | [20 empty] | 6 | 7
2C | Spitting | 10: 9.9; 22: 9.9; 30: 9.9; 37: 9.9; 38: 9.9; 42: 9.9; 45: 9.9; 46: 9.9; 47: 9.9 | 9.9 |  |  | 9.9 | 9.9 | 9.9 | 0 | 9.8 | 9.9 | 9.89 | 0.031623 | 9.9 | 9.9 | 9.9 | 1.8724e-15 | 9.8 | 9.9 | 9.8667 | 0.057735 | 9.9 | 9.9 | 9.9 | 0 | 9.9 | 9.9 | 9.9 | 0 | 9.9 | 10 | 9.9125 | 0.035355 | [20 empty] | 9.8 | 9.9
3C | Ridging | 10: 7; 22: 8; 30: 7; 37: 7; 38: 8; 42: 7; 45: 7; 46: 6; 47: 8 | 7 |  |  | 6 | 8 | 7.2222 | 0.66667 | 6 | 8 | 7.3 | 0.67495 | 6 | 8 | 7.2 | 0.78881 | 9 | 10 | 9.6667 | 0.57735 | 9 | 10 | 9.6 | 0.54772 | 9 | 10 | 9.6 | 0.54772 | 9 | 10 | 9.625 | 0.51755 | [20 empty] | 10 | 10
3C | Rippling | 10: 10; 22: 9; 30: 10; 37: 9; 38: 9; 42: 9; 45: 9; 46: 9; 47: 9 | 9 |  |  | 9 | 10 | 9.2222 | 0.44096 | 8 | 10 | 9 | 0.4714 | 8 | 9 | 8.9 | 0.31623 | 9 | 10 | 9.6667 | 0.57735 | 8 | 10 | 9 | 0.70711 | 8 | 10 | 9 | 0.70711 | 7 | 10 | 9 | 0.92582 | [20 empty] | 9 | 10
3C | Wear | 10: 6; 22: 8; 30: 7; 37: 7; 38: 6; 42: 7; 45: 7; 46: 6; 47: 6 | 8 |  |  | 6 | 8 | 6.6667 | 0.70711 | 6 | 8 | 6.8 | 0.63246 | 6 | 7 | 6.5 | 0.52705 | 7 | 9 | 8 | 1 | 8 | 9 | 8.4 | 0.54772 | 8 | 9 | 8.4 | 0.54772 | 7 | 9 | 7.875 | 0.64087 | [20 empty] | 7 | 9
3C | Spitting | 10: 9.9; 22: 9.9; 30: 9.8; 37: 9.9; 38: 9.9; 42: 9.9; 45: 9.9; 46: 9.8; 47: 9.9 | 9.9 |  |  | 9.8 | 9.9 | 9.8778 | 0.044096 | 9.8 | 9.9 | 9.89 | 0.031623 | 9.8 | 9.9 | 9.89 | 0.031623 | 9.9 | 9.9 | 9.9 | 0 | 9.9 | 9.9 | 9.9 | 0 | 9.9 | 9.9 | 9.9 | 0 | 9.9 | 9.9 | 9.9 | 0 | [20 empty] | 9.9 | 9.9
4C | Ridging | 10: 5; 22: 6; 30: 5; 37: 5; 38: 6; 42: 5; 45: 5; 46: 4; 47: 5 | 5 |  |  | 4 | 6 | 5.1111 | 0.60093 | 4 | 6 | 4.7 | 0.82327 | 4 | 6 | 4.8 | 0.78881 | 4 | 5 | 4.3333 | 0.57735 | 4 | 5 | 4.6 | 0.54772 | 4 | 5 | 4.6 | 0.54772 | 4 | 6 | 4.5 | 0.75593 | [20 empty] | 4 | 5
4C | Rippling | 10: 10; 22: 9; 30: 10; 37: 9; 38: 9; 42: 9; 45: 9; 46: 9; 47: 9 | 9 |  |  | 9 | 10 | 9.2222 | 0.44096 | 9 | 10 | 9.1 | 0.31623 | 8 | 10 | 9.1 | 0.56765 | 9 | 10 | 9.3333 | 0.57735 | 9 | 10 | 9.2 | 0.44721 | 9 | 10 | 9.2 | 0.44721 | 9 | 10 | 9.375 | 0.51755 | [20 empty] | 9 | 10
4C | Wear | 10: 5; 22: 6; 30: 5; 37: 6; 38: 4; 42: 6; 45: 6; 46: 5; 47: 4 | 5 |  |  | 4 | 6 | 5.2222 | 0.83333 | 4 | 6 | 5.2 | 0.63246 | 5 | 6 | 5.5 | 0.52705 | 6 | 6 | 6 | 0 | 5 | 6 | 5.4 | 0.54772 | 5 | 6 | 5.4 | 0.54772 | 5 | 6 | 5.5 | 0.53452 | [20 empty] | 5 | 6
4C | Spitting | 10: 9.8; 22: 9.8; 30: 9.8; 37: 9.8; 38: 9.9; 42: 9.7; 45: 9.7; 46: 9.7; 47: 9.7 | 9.8 |  |  | 9.7 | 9.9 | 9.7667 | 0.070711 | 9.5 | 9.9 | 9.76 | 0.12649 | 9.4 | 9.9 | 9.79 | 0.15239 | 9.7 | 9.8 | 9.7667 | 0.057735 | 9.5 | 9.9 | 9.72 | 0.20494 | 9.5 | 9.9 | 9.72 | 0.20494 | 9.8 | 9.9 | 9.8375 | 0.051755 | [20 empty] | 9.7 | 9.9
5 | Ridging | 10: 9; 22: 9; 27: 9; 30: 10; 37: 9; 38: 9; 42: 9; 45: 9; 46: 9; 47: 9 | 9 | 10 |  | 9 | 10 | 9.1 | 0.31623 | 9 | 10 | 9.1 | 0.31623 | 9 | 10 | 9.5 | 0.52705 | 9 | 10 | 9.6667 | 0.57735 | 9 | 10 | 9.4 | 0.54772 | 9 | 10 | 9.4 | 0.54772 | 9 | 10 | 9.625 | 0.51755 | 9 | 10 | 9.625 | 0.51755 | 9 | 10 | 9.2 | 0.44721 | 9 | 10 | 9.4286 | 0.53452 | 9 | 9 | 9 | 0 | 9 | 10 | 9.875 | 0.35355 | 9 | 10 | 9.4 | 0.54772 | 9 | 10 | 9.625 | 0.51755 | 9 | 10 | 9.8333 | 0.40825 | 8 | 10 | 9.6667 | 0.70711
5 | Rippling | 10: 9; 22: 9; 27: 9; 30: 10; 37: 9; 38: 7; 42: 9; 45: 9; 46: 9; 47: 7 | 8 | 9 |  | 7 | 10 | 8.7 | 0.94868 | 8 | 10 | 8.9 | 0.56765 | 8 | 10 | 9 | 0.66667 | 9 | 10 | 9.6667 | 0.57735 | 9 | 10 | 9.2 | 0.44721 | 9 | 10 | 9.2 | 0.44721 | 9 | 10 | 9.375 | 0.51755 | 9 | 10 | 9.25 | 0.46291 | 7 | 10 | 8.8 | 1.0954 | 8 | 10 | 9.2857 | 0.75593 | 9 | 9 | 9 | 0 | 9 | 10 | 9.5 | 0.53452 | 9 | 10 | 9.4 | 0.54772 | 9 | 10 | 9.125 | 0.35355 | 9 | 10 | 9.5 | 0.54772 | 8 | 10 | 9 | 0.70711
5 | Wear | 10: 7; 22: 8; 27: 8; 30: 9; 37: 8; 38: 7; 42: 8; 45: 8; 46: 7; 47: 7 | 8 | 8 |  | 7 | 9 | 7.7 | 0.67495 | 7 | 9 | 7.8 | 0.63246 | 7 | 9 | 7.8 | 0.63246 | 7 | 9 | 8 | 1 | 7 | 9 | 8.4 | 0.89443 | 7 | 9 | 8.4 | 0.89443 | 7 | 8 | 7.875 | 0.35355 | 7 | 9 | 7.875 | 0.64087 | 7 | 9 | 7.8 | 0.83666 | 7 | 9 | 8 | 0.8165 | 7 | 8 | 7.75 | 0.5 | 7 | 9 | 8 | 0.53452 | 7 | 9 | 7.8 | 0.83666 | 7 | 9 | 8.375 | 0.91613 | 8 | 9 | 8.5 | 0.54772 | 7 | 9 | 7.8889 | 0.60093
5 | Spitting | 10: 9.9; 22: 9.9; 27: 9.9; 30: 9.9; 37: 9.9; 38: 9.9; 42: 9.9; 45: 9.9; 46: 9.9; 47: 9.9 | 9.9 | 9.9 |  | 9.9 | 9.9 | 9.9 | 1.8724e-15 | 9.9 | 9.9 | 9.9 | 1.8724e-15 | 9.9 | 9.9 | 9.9 | 1.8724e-15 | 9.9 | 9.9 | 9.9 | 0 | 9.9 | 9.9 | 9.9 | 0 | 9.9 | 9.9 | 9.9 | 0 | 9.9 | 9.9 | 9.9 | 0 | 9.9 | 10 | 9.9125 | 0.035355 | 9.9 | 9.9 | 9.9 | 0 | 9.9 | 10 | 9.9143 | 0.037796 | 9.9 | 9.9 | 9.9 | 0 | 9.9 | 9.9 | 9.9 | 0 | 9.9 | 9.9 | 9.9 | 0 | 9.9 | 10 | 9.9125 | 0.035355 | 9.9 | 9.9 | 9.9 | 0 | 9.9 | 10 | 9.9111 | 0.033333
6 | Ridging | 10: 9; 22: 9; 27: 9; 30: 9; 37: 9; 38: 9; 42: 9; 45: 9; 46: 9; 47: 9 | 9 | 10 |  | 9 | 9 | 9 | 0 | 9 | 10 | 9.1 | 0.31623 | 8 | 10 | 8.9 | 0.56765 | 9 | 10 | 9.3333 | 0.57735 | 9 | 10 | 9.4 | 0.54772 | 9 | 10 | 9.4 | 0.54772 | 9 | 10 | 9.25 | 0.46291 | 9 | 10 | 9.375 | 0.51755 | 9 | 10 | 9.2 | 0.44721 | 9 | 10 | 9.1429 | 0.37796 | 9 | 9 | 9 | 0 | 9 | 10 | 9.5 | 0.53452 | 9 | 10 | 9.2 | 0.44721 | 9 | 10 | 9.125 | 0.35355 | 9 | 10 | 9.5 | 0.54772 | 8 | 10 | 9.2222 | 0.66667
6 | Rippling | 10: 10; 22: 9; 27: 9; 30: 10; 37: 9; 38: 9; 42: 9; 45: 9; 46: 9; 47: 8 | 9 | 10 |  | 8 | 10 | 9.1 | 0.56765 | 9 | 10 | 9.2 | 0.42164 | 9 | 10 | 9.5 | 0.52705 | 10 | 10 | 10 | 0 | 9 | 10 | 9.6 | 0.54772 | 9 | 10 | 9.6 | 0.54772 | 9 | 10 | 9.75 | 0.46291 | 9 | 10 | 9.625 | 0.51755 | 9 | 10 | 9.4 | 0.54772 | 9 | 10 | 9.5714 | 0.53452 | 9 | 9 | 9 | 0 | 9 | 10 | 9.875 | 0.35355 | 9 | 10 | 9.6 | 0.54772 | 9 | 10 | 9.5 | 0.53452 | 9 | 10 | 9.8333 | 0.40825 | 8 | 10 | 9.3333 | 0.70711
6 | Wear | 10: 7; 22: 8; 27: 7; 30: 9; 37: 8; 38: 7; 42: 9; 45: 9; 46: 8; 47: 7 | 9 | 10 |  | 7 | 9 | 7.9 | 0.8756 | 7 | 9 | 8 | 0.66667 | 8 | 10 | 8.5 | 0.70711 | 8 | 8 | 8 | 0 | 7 | 9 | 8.6 | 0.89443 | 7 | 9 | 8.6 | 0.89443 | 7 | 8 | 7.875 | 0.35355 | 7 | 9 | 7.75 | 0.88641 | 7 | 9 | 8.4 | 0.89443 | 7 | 9 | 8.1429 | 0.69007 | 8 | 9 | 8.75 | 0.5 | 8 | 9 | 8.375 | 0.51755 | 7 | 9 | 8 | 0.70711 | 7 | 9 | 8.375 | 0.91613 | 7 | 9 | 8.5 | 0.83666 | 7 | 9 | 8 | 0.5
6 | Spitting | 10: 9.9; 22: 9.9; 27: 9.9; 30: 9.9; 37: 9.9; 38: 9.9; 42: 9.9; 45: 9.9; 46: 9.9; 47: 9.9 | 9.9 | 9.9 |  | 9.9 | 9.9 | 9.9 | 1.8724e-15 | 9.9 | 9.9 | 9.9 | 1.8724e-15 | 9.9 | 10 | 9.91 | 0.031623 | 9.9 | 9.9 | 9.9 | 0 | 9.9 | 9.9 | 9.9 | 0 | 9.9 | 9.9 | 9.9 | 0 | 9.9 | 9.9 | 9.9 | 0 | 9.9 | 10 | 9.9125 | 0.035355 | 9.9 | 9.9 | 9.9 | 0 | 9.9 | 10 | 9.9143 | 0.037796 | 9.9 | 9.9 | 9.9 | 0 | 9.9 | 9.9 | 9.9 | 0 | 9.9 | 9.9 | 9.9 | 0 | 9.9 | 10 | 9.9125 | 0.035355 | 9.9 | 9.9 | 9.9 | 0 | 9.9 | 10 | 9.9111 | 0.033333
7 | Ridging | 10: 10; 22: 9; 27: 9; 30: 10; 37: 9; 38: 9; 42: 9; 45: 9; 46: 9; 47: 9 | 9 | 10 |  | 9 | 10 | 9.2 | 0.42164 | 9 | 10 | 9.3 | 0.48305 | 9 | 10 | 9.4 | 0.5164 | 10 | 10 | 10 | 0 | 9 | 10 | 9.6 | 0.54772 | 9 | 10 | 9.6 | 0.54772 | 9 | 10 | 9.75 | 0.46291 | 9 | 10 | 9.625 | 0.51755 | 9 | 10 | 9.2 | 0.44721 | 9 | 10 | 9.8571 | 0.37796 | 9 | 10 | 9.5 | 0.57735 | 9 | 10 | 9.75 | 0.46291 | 9 | 10 | 9.8 | 0.44721 | 9 | 10 | 9.625 | 0.51755 | 10 | 10 | 10 | 0 | 8 | 10 | 9.7778 | 0.66667
7 | Rippling | 10: 9; 22: 9; 27: 8; 30: 10; 37: 9; 38: 8; 42: 10; 45: 9; 46: 9; 47: 8 | 8 | 10 |  | 8 | 10 | 8.9 | 0.73786 | 8 | 9 | 8.8 | 0.42164 | 8 | 10 | 8.9 | 0.73786 | 9 | 10 | 9.6667 | 0.57735 | 9 | 10 | 9.4 | 0.54772 | 9 | 10 | 9.4 | 0.54772 | 8 | 10 | 9.375 | 0.74402 | 9 | 10 | 9.5 | 0.53452 | 8 | 9 | 8.8 | 0.44721 | 8 | 10 | 9.1429 | 0.69007 | 9 | 10 | 9.25 | 0.5 | 9 | 10 | 9.5 | 0.53452 | 9 | 10 | 9.8 | 0.44721 | 8 | 10 | 9 | 0.75593 | 9 | 10 | 9.6667 | 0.5164 | 8 | 10 | 9.1111 | 0.92796
7 | Wear | 10: 7; 22: 8; 27: 7; 30: 8; 37: 7; 38: 7; 42: 7; 45: 8; 46: 8; 47: 7 | 7 | 9 |  | 7 | 8 | 7.4 | 0.5164 | 7 | 9 | 7.7 | 0.67495 | 7 | 9 | 7.5 | 0.70711 | 7 | 9 | 7.6667 | 1.1547 | 7 | 9 | 8 | 0.70711 | 7 | 9 | 8 | 0.70711 | 7 | 8 | 7.125 | 0.35355 | 7 | 8 | 7.25 | 0.46291 | 7 | 9 | 7.8 | 0.83666 | 7 | 8 | 7.1429 | 0.37796 | 7 | 8 | 7.5 | 0.57735 | 7 | 8 | 7.375 | 0.51755 | 7 | 8 | 7.6 | 0.54772 | 7 | 9 | 7.625 | 0.91613 | 7 | 8 | 7.5 | 0.54772 | 7 | 8 | 7.6667 | 0.5
7 | Spitting | 10: 9.9; 22: 9.9; 27: 9.9; 30: 9.9; 37: 9.9; 38: 9.9; 42: 9.9; 45: 9.9; 46: 9.9; 47: 9.9 | 9.9 | 9.9 |  | 9.9 | 9.9 | 9.9 | 1.8724e-15 | 9.9 | 9.9 | 9.9 | 1.8724e-15 | 9.9 | 9.9 | 9.9 | 1.8724e-15 | 9.9 | 9.9 | 9.9 | 0 | 9.9 | 10 | 9.92 | 0.044721 | 9.9 | 10 | 9.92 | 0.044721 | 9.9 | 9.9 | 9.9 | 0 | 9.9 | 10 | 9.9125 | 0.035355 | 9.9 | 9.9 | 9.9 | 0 | 9.9 | 10 | 9.9143 | 0.037796 | 9.9 | 9.9 | 9.9 | 0 | 9.9 | 9.9 | 9.9 | 0 | 9.9 | 9.9 | 9.9 | 0 | 9.9 | 10 | 9.9125 | 0.035355 | 9.9 | 9.9 | 9.9 | 0 | 9.9 | 10 | 9.9111 | 0.033333
8 | Ridging | 10: 5; 22: 5; 27: 5; 30: 6; 37: 4; 38: 5; 42: 5; 45: 5; 46: 4; 47: 5 | 6 | 6 |  | 4 | 6 | 4.9 | 0.56765 | 4 | 6 | 5 | 0.66667 | 4 | 6 | 5 | 0.66667 | 4 | 5 | 4.3333 | 0.57735 | 4 | 6 | 5 | 0.70711 | 4 | 6 | 5 | 0.70711 | 4 | 5 | 4.75 | 0.46291 | 4 | 5 | 4.875 | 0.35355 | 4 | 5 | 4.6 | 0.54772 | 4 | 7 | 5 | 1.1547 | 5 | 6 | 5.5 | 0.57735 | 4 | 6 | 4.5 | 0.75593 | 4 | 6 | 4.4 | 0.89443 | 5 | 6 | 5.125 | 0.35355 | 4 | 6 | 5 | 0.63246 | 4 | 7 | 5.2222 | 0.83333
8 | Rippling | 10: 9; 22: 9; 27: 8; 30: 10; 37: 9; 38: 8; 42: 9; 45: 9; 46: 9; 47: 7 | 8 | 6 |  | 7 | 10 | 8.7 | 0.82327 | 7 | 9 | 8.7 | 0.67495 | 5 | 10 | 8.6 | 1.3499 | 8 | 9 | 8.6667 | 0.57735 | 9 | 9 | 9 | 0 | 9 | 9 | 9 | 0 | 7 | 10 | 8.375 | 1.0607 | 6 | 10 | 8.5 | 1.3093 | 8 | 10 | 9 | 0.70711 | 8 | 10 | 8.8571 | 0.69007 | 8 | 9 | 8.5 | 0.57735 | 8 | 10 | 9.25 | 0.88641 | 9 | 10 | 9.2 | 0.44721 | 8 | 9 | 8.5 | 0.53452 | 8 | 10 | 9 | 0.63246 | 7 | 10 | 8.6667 | 1
8 | Wear | 10: 4; 22: 5; 27: 6; 30: 6; 37: 6; 38: 6; 42: 6; 45: 6; 46: 5; 47: 5 | 6 | 5 |  | 4 | 6 | 5.5 | 0.70711 | 5 | 6 | 5.6 | 0.5164 | 4 | 6 | 5.5 | 0.84984 | 4 | 6 | 5.3333 | 1.1547 | 5 | 6 | 5.8 | 0.44721 | 5 | 6 | 5.8 | 0.44721 | 5 | 6 | 5.625 | 0.51755 | 5 | 6 | 5.75 | 0.46291 | 5 | 6 | 5.8 | 0.44721 | 5 | 7 | 6 | 0.57735 | 5 | 7 | 6 | 0.8165 | 4 | 6 | 5.625 | 0.74402 | 5 | 6 | 5.8 | 0.44721 | 6 | 6 | 6 | 0 | 5 | 6 | 5.6667 | 0.5164 | 5 | 7 | 6.3333 | 0.70711
8 | Spitting | 10: 9.7; 22: 9.9; 27: 9.8; 30: 9.8; 37: 9.8; 38: 9.9; 42: 9.8; 45: 9.9; 46: 9.9; 47: 9.8 | 9.9 | 9.7 |  | 9.7 | 9.9 | 9.83 | 0.067495 | 9.5 | 9.9 | 9.81 | 0.13703 | 9.7 | 9.9 | 9.84 | 0.069921 | 9.6 | 9.9 | 9.8 | 0.17321 | 9.5 | 9.9 | 9.8 | 0.17321 | 9.5 | 9.9 | 9.8 | 0.17321 | 9.8 | 9.9 | 9.85 | 0.053452 | 9.8 | 9.9 | 9.85 | 0.053452 | 9.6 | 9.9 | 9.76 | 0.11402 | 9.8 | 9.9 | 9.8429 | 0.053452 | 9.5 | 9.9 | 9.7 | 0.18257 | 9.7 | 9.9 | 9.8125 | 0.099103 | 9.7 | 9.9 | 9.84 | 0.089443 | 8 | 9.9 | 9.5625 | 0.63906 | 9.5 | 9.9 | 9.8 | 0.15492 | 9.5 | 9.9 | 9.8111 | 0.12693
9 | Ridging | 10: 7; 22: 8; 27: 8; 30: 7; 37: 7; 38: 7; 42: 8; 45: 7; 46: 7; 47: 6 | 8 | 7 |  | 6 | 8 | 7.2 | 0.63246 | 6 | 8 | 7.4 | 0.69921 | 6 | 8 | 7.3 | 0.67495 | 7 | 9 | 8 | 1 | 7 | 9 | 7.8 | 0.83666 | 7 | 9 | 7.8 | 0.83666 | 7 | 8 | 7.25 | 0.46291 | 7 | 9 | 7.625 | 0.74402 | 7 | 8 | 7.6 | 0.54772 | 7 | 8 | 7.7143 | 0.48795 | 7 | 8 | 7.5 | 0.57735 | 7 | 9 | 7.875 | 0.64087 | 6 | 8 | 7 | 0.70711 | 7 | 8 | 7.875 | 0.35355 | 7 | 8 | 7.5 | 0.54772 | 7 | 8 | 7.5556 | 0.52705
9 | Rippling | 10: 10; 22: 9; 27: 9; 30: 10; 37: 9; 38: 9; 42: 9; 45: 9; 46: 9; 47: 9 | 9 | 8 |  | 9 | 10 | 9.2 | 0.42164 | 9 | 10 | 9.1 | 0.31623 | 8 | 10 | 9 | 0.4714 | 9 | 9 | 9 | 0 | 9 | 10 | 9.2 | 0.44721 | 9 | 10 | 9.2 | 0.44721 | 9 | 10 | 9.375 | 0.51755 | 8 | 10 | 9 | 0.75593 | 9 | 10 | 9.4 | 0.54772 | 9 | 10 | 9.2857 | 0.48795 | 9 | 9 | 9 | 0 | 9 | 10 | 9.75 | 0.46291 | 9 | 10 | 9.2 | 0.44721 | 9 | 10 | 9.25 | 0.46291 | 9 | 10 | 9.1667 | 0.40825 | 8 | 10 | 9.2222 | 0.66667
9 | Wear | 10: 7; 22: 7; 27: 6; 30: 7; 37: 7; 38: 7; 42: 7; 45: 8; 46: 6; 47: 7 | 8 | 8 |  | 6 | 8 | 6.9 | 0.56765 | 6 | 8 | 7.1 | 0.56765 | 6 | 7 | 6.8 | 0.42164 | 7 | 7 | 7 | 0 | 6 | 7 | 6.8 | 0.44721 | 6 | 7 | 6.8 | 0.44721 | 7 | 7 | 7 | 0 | 7 | 8 | 7.125 | 0.35355 | 7 | 7 | 7 | 0 | 7 | 7 | 7 | 0 | 7 | 7 | 7 | 0 | 7 | 8 | 7.125 | 0.35355 | 7 | 7 | 7 | 0 | 6 | 9 | 7.25 | 0.88641 | 6 | 7 | 6.8333 | 0.40825 | 7 | 8 | 7.2222 | 0.44096
9 | Spitting | 10: 9.9; 22: 9.9; 27: 9.9; 30: 9.9; 37: 9.9; 38: 9.9; 42: 9.9; 45: 9.9; 46: 9.9; 47: 9.9 | 9.9 | 9.9 |  | 9.9 | 9.9 | 9.9 | 1.8724e-15 | 9.9 | 9.9 | 9.9 | 1.8724e-15 | 9.9 | 10 | 9.91 | 0.031623 | 9.9 | 10 | 9.9333 | 0.057735 | 9.9 | 10 | 9.92 | 0.044721 | 9.9 | 10 | 9.92 | 0.044721 | 9.9 | 9.9 | 9.9 | 0 | 9.9 | 9.9 | 9.9 | 0 | 9.9 | 9.9 | 9.9 | 0 | 9.9 | 10 | 9.9143 | 0.037796 | 9.9 | 9.9 | 9.9 | 0 | 9.9 | 9.9 | 9.9 | 0 | 9.9 | 9.9 | 9.9 | 0 | 9.9 | 10 | 9.9125 | 0.035355 | 9.9 | 10 | 9.9167 | 0.040825 | 9.9 | 9.9 | 9.9 | 0
10 | Ridging | 10: 3; 22: 3; 27: 5; 30: 5; 37: 4; 38: 6; 42: 6; 45: 6; 46: 4; 47: 6 | 6 | 6 |  | 3 | 6 | 4.8 | 1.2293 | 4 | 6 | 5.1 | 0.73786 | 4 | 6 | 4.7 | 0.82327 | 5 | 6 | 5.3333 | 0.57735 | 4 | 5 | 4.4 | 0.54772 | 4 | 5 | 4.4 | 0.54772 | 4 | 6 | 4.625 | 0.74402 | 4 | 6 | 4.75 | 0.70711 | 4 | 5 | 4.6 | 0.54772 | 4 | 7 | 4.8571 | 1.069 | 4 | 7 | 5.5 | 1.291 | 4 | 6 | 4.625 | 0.74402 | 4 | 5 | 4.4 | 0.54772 | 5 | 7 | 5.375 | 0.74402 | 3 | 6 | 4.8333 | 0.98319 | 4 | 7 | 5 | 1
10 | Rippling | 10: 8; 22: 9; 27: 8; 30: 9; 37: 9; 38: 7; 42: 9; 45: 8; 46: 9; 47: 7 | 7 | 6 |  | 7 | 9 | 8.3 | 0.82327 | 7 | 9 | 8.5 | 0.70711 | 6 | 9 | 8.3 | 0.94868 | 8 | 9 | 8.6667 | 0.57735 | 8 | 9 | 8.8 | 0.44721 | 8 | 9 | 8.8 | 0.44721 | 6 | 9 | 7.875 | 0.99103 | 7 | 9 | 8.625 | 0.74402 | 7 | 10 | 8.8 | 1.0954 | 7 | 9 | 8.4286 | 0.7868 | 8 | 9 | 8.5 | 0.57735 | 8 | 10 | 9 | 0.53452 | 8 | 9 | 8.8 | 0.44721 | 7 | 9 | 8.375 | 0.74402 | 6 | 9 | 8.3333 | 1.2111 | 6 | 10 | 8.1111 | 1.3642
10 | Wear | 10: 3; 22: 5; 27: 6; 30: 6; 37: 6; 38: 5; 42: 6; 45: 6; 46: 5; 47: 6 | 6 | 5 |  | 3 | 6 | 5.4 | 0.96609 | 4 | 6 | 5.5 | 0.70711 | 4 | 6 | 5.7 | 0.67495 | 5 | 6 | 5.6667 | 0.57735 | 5 | 6 | 5.8 | 0.44721 | 5 | 6 | 5.8 | 0.44721 | 4 | 6 | 5.5 | 0.92582 | 4 | 7 | 5.75 | 0.88641 | 5 | 6 | 5.8 | 0.44721 | 5 | 7 | 6 | 0.57735 | 4 | 7 | 5.75 | 1.2583 | 5 | 6 | 5.75 | 0.46291 | 5 | 7 | 6 | 0.70711 | 5 | 7 | 6 | 0.53452 | 5 | 6 | 5.5 | 0.54772 | 5 | 7 | 6 | 0.70711
10 | Spitting | 10: 9.8; 22: 9.9; 27: 9.8; 30: 9.8; 37: 9.9; 38: 9.9; 42: 9.9; 45: 9.9; 46: 9.9; 47: 9.8 | 9.9 | 9.8 |  | 9.8 | 9.9 | 9.86 | 0.05164 | 9.8 | 9.9 | 9.87 | 0.048305 | 9.7 | 9.9 | 9.84 | 0.069921 | 9.8 | 9.9 | 9.8667 | 0.057735 | 9.8 | 9.9 | 9.86 | 0.054772 | 9.8 | 9.9 | 9.86 | 0.054772 | 9.8 | 9.9 | 9.8375 | 0.051755 | 9.9 | 9.9 | 9.9 | 0 | 9.6 | 9.9 | 9.8 | 0.14142 | 9.7 | 9.9 | 9.8429 | 0.07868 | 9.8 | 9.9 | 9.875 | 0.05 | 9.5 | 9.9 | 9.8125 | 0.13562 | 9.8 | 9.9 | 9.86 | 0.054772 | 8 | 9.9 | 9.6375 | 0.66319 | 9.8 | 9.9 | 9.8667 | 0.05164 | 9.8 | 9.9 | 9.8444 | 0.052705
11 | Ridging | 10: 9; 22: 9; 27: 9; 30: 10; 37: 9; 38: 9; 42: 10; 45: 9; 46: 9; 47: 9 | 9 | 10 |  | 9 | 10 | 9.2 | 0.42164 | 9 | 10 | 9.2 | 0.42164 | 9 | 10 | 9.2 | 0.42164 | 9 | 10 | 9.6667 | 0.57735 | 9 | 10 | 9.6 | 0.54772 | 9 | 10 | 9.6 | 0.54772 | 9 | 10 | 9.625 | 0.51755 | 9 | 10 | 9.625 | 0.51755 | 9 | 10 | 9.2 | 0.44721 | 9 | 10 | 9.2857 | 0.48795 | 9 | 10 | 9.25 | 0.5 | 9 | 10 | 9.625 | 0.51755 | 8 | 10 | 9.2 | 0.83666 | 9 | 10 | 9.375 | 0.51755 | 9 | 10 | 9.8333 | 0.40825 | 8 | 10 | 9.4444 | 0.72648
11 | Rippling | 10: 9; 22: 9; 27: 9; 30: 10; 37: 9; 38: 8; 42: 9; 45: 9; 46: 9; 47: 7 | 7 | 9 |  | 7 | 10 | 8.8 | 0.78881 | 8 | 10 | 9 | 0.4714 | 8 | 10 | 9.2 | 0.63246 | 8 | 9 | 8.6667 | 0.57735 | 8 | 10 | 9.2 | 0.83666 | 8 | 10 | 9.2 | 0.83666 | 8 | 10 | 9.125 | 0.64087 | 9 | 10 | 9.375 | 0.51755 | 9 | 10 | 9.4 | 0.54772 | 7 | 10 | 9.1429 | 1.069 | 9 | 9 | 9 | 0 | 9 | 10 | 9.5 | 0.53452 | 9 | 10 | 9.4 | 0.54772 | 8 | 10 | 8.875 | 0.64087 | 9 | 10 | 9.5 | 0.54772 | 8 | 10 | 9.1111 | 0.78174
11 | Wear | 10: 7; 22: 8; 27: 7; 30: 8; 37: 8; 38: 8; 42: 8; 45: 8; 46: 8; 47: 7 | 8 | 9 |  | 7 | 8 | 7.7 | 0.48305 | 7 | 9 | 7.8 | 0.63246 | 7 | 9 | 8 | 0.4714 | 7 | 8 | 7.6667 | 0.57735 | 7 | 9 | 8.2 | 0.83666 | 7 | 9 | 8.2 | 0.83666 | 7 | 8 | 7.5 | 0.53452 | 7 | 9 | 7.75 | 0.70711 | 7 | 9 | 7.8 | 0.83666 | 7 | 9 | 7.7143 | 0.75593 | 7 | 9 | 8.25 | 0.95743 | 8 | 9 | 8.25 | 0.46291 | 7 | 8 | 7.8 | 0.44721 | 7 | 9 | 8.125 | 0.83452 | 7 | 9 | 8.1667 | 0.75277 | 7 | 8 | 7.7778 | 0.44096
11 | Spitting | 10: 9.9; 22: 9.9; 27: 9.9; 30: 9.9; 37: 9.9; 38: 9.9; 42: 9.9; 45: 9.9; 46: 9.9; 47: 9.9 | 9.9 | 9.9 |  | 9.9 | 9.9 | 9.9 | 1.8724e-15 | 9.9 | 9.9 | 9.9 | 1.8724e-15 | 9.9 | 9.9 | 9.9 | 1.8724e-15 | 9.9 | 9.9 | 9.9 | 0 | 9.9 | 9.9 | 9.9 | 0 | 9.9 | 9.9 | 9.9 | 0 | 9.9 | 9.9 | 9.9 | 0 | 9.9 | 10 | 9.9125 | 0.035355 | 9.9 | 9.9 | 9.9 | 0 | 9.9 | 9.9 | 9.9 | 0 | 9.9 | 9.9 | 9.9 | 0 | 9.9 | 9.9 | 9.9 | 0 | 9.9 | 9.9 | 9.9 | 0 | 9.8 | 9.9 | 9.8875 | 0.035355 | 9.9 | 9.9 | 9.9 | 0 | 9.9 | 10 | 9.9111 | 0.033333
12 | Ridging | 10: 7; 22: 7; 27: 7; 30: 6; 37: 6; 38: 6; 42: 7; 45: 6; 46: 5; 47: 6 | 7 | 6 |  | 5 | 7 | 6.3 | 0.67495 | 5 | 7 | 6.3 | 0.67495 | 5 | 8 | 6.3 | 0.94868 | 5 | 7 | 6.3333 | 1.1547 | 6 | 7 | 6.4 | 0.54772 | 6 | 7 | 6.4 | 0.54772 | 5 | 7 | 6.125 | 0.64087 | 5 | 9 | 6.875 | 1.2464 | 6 | 7 | 6.4 | 0.54772 | 5 | 7 | 6 | 0.8165 | 6 | 8 | 7 | 0.8165 | 5 | 8 | 6.375 | 0.91613 | 5 | 7 | 5.6 | 0.89443 | 6 | 8 | 6.625 | 0.74402 | 6 | 7 | 6.3333 | 0.5164 | 5 | 7 | 6.2222 | 0.66667
12 | Rippling | 10: 9; 22: 9; 27: 9; 30: 10; 37: 9; 38: 8; 42: 9; 45: 9; 46: 9; 47: 7 | 9 | 6 |  | 7 | 10 | 8.8 | 0.78881 | 8 | 9 | 8.9 | 0.31623 | 7 | 10 | 8.8 | 0.78881 | 8 | 10 | 9 | 1 | 9 | 10 | 9.2 | 0.44721 | 9 | 10 | 9.2 | 0.44721 | 8 | 10 | 8.875 | 0.64087 | 5 | 10 | 8.625 | 1.5059 | 9 | 10 | 9.2 | 0.44721 | 8 | 10 | 8.8571 | 0.69007 | 8 | 9 | 8.75 | 0.5 | 9 | 10 | 9.375 | 0.51755 | 9 | 10 | 9.6 | 0.54772 | 8 | 9 | 8.75 | 0.46291 | 9 | 10 | 9.5 | 0.54772 | 7 | 10 | 8.8889 | 0.92796
12 | Wear | 10: 6; 22: 6; 27: 6; 30: 7; 37: 7; 38: 6; 42: 7; 45: 8; 46: 6; 47: 6 | 7 | 8 |  | 6 | 8 | 6.5 | 0.70711 | 6 | 7 | 6.4 | 0.5164 | 6 | 7 | 6.8 | 0.42164 | 6 | 7 | 6.3333 | 0.57735 | 6 | 7 | 6.6 | 0.54772 | 6 | 7 | 6.6 | 0.54772 | 6 | 7 | 6.5 | 0.53452 | 6 | 7 | 6.625 | 0.51755 | 6 | 7 | 6.6 | 0.54772 | 6 | 7 | 6.4286 | 0.53452 | 6 | 9 | 7 | 1.4142 | 6 | 7 | 6.25 | 0.46291 | 6 | 7 | 6.6 | 0.54772 | 6 | 7 | 6.375 | 0.51755 | 6 | 7 | 6.6667 | 0.5164 | 6 | 7 | 6.6667 | 0.5
12 | Spitting | 10: 9.9; 22: 9.9; 27: 9.9; 30: 9.9; 37: 9.9; 38: 9.9; 42: 9.9; 45: 9.9; 46: 9.9; 47: 9.9 | 9.9 | 9.8 |  | 9.9 | 9.9 | 9.9 | 1.8724e-15 | 9.9 | 9.9 | 9.9 | 1.8724e-15 | 9.9 | 9.9 | 9.9 | 1.8724e-15 | 9.9 | 9.9 | 9.9 | 0 | 9.9 | 9.9 | 9.9 | 0 | 9.9 | 9.9 | 9.9 | 0 | 9.9 | 9.9 | 9.9 | 0 | 9.9 | 9.9 | 9.9 | 0 | 9.8 | 9.9 | 9.88 | 0.044721 | 9.9 | 9.9 | 9.9 | 0 | 9.9 | 9.9 | 9.9 | 0 | 9.8 | 9.9 | 9.8875 | 0.035355 | 9.9 | 9.9 | 9.9 | 0 | 9.9 | 9.9 | 9.9 | 0 | 9.9 | 9.9 | 9.9 | 0 | 9.8 | 9.9 | 9.8778 | 0.044096

## L-42
ASTM Gear Calibration Workshop
Intertek, San Antonio, TX, January 11-13, 2022
L-42 GEARS
|  | Yanchar | Rose | Sanchez, A | Radonich | Adams | Rodriguez | Kozlowski | Lopez |  | Stocks | Foecking | Hayden | Barrera |  | Lonsway | Aguirre | Trevino | Kozak | Kraemer | Potocar | Dominguez | DeCapite | Bolaney | Beard | Schwenk | Sanchez, C | [10 empty] | Chalkey | J, Carter | [7 empty] | RCMS
SET # |  | 4 | 7 | 10 | 11 | 16 | 22 | 25 | 27 | 28 | 29 | 30 | 32 | 34 | 35 | 36 | 37 | 38 | 39 | 40 | 41 | 42 | 43 | 44 | 45 | 46 | 47 | 48 | 49 | 50 | 51 | 52 | 53 | 54 | 55 | 55 | 57 | 58 | 59 | 60 | 61 | MIN | MAX | AVG | Std Dev | RCMS # | Mean | std | n
1C | Pinion | 10: 44; 22: 44; 30: 48; 37: 45; 38: 49; 42: 48; 45: 49; 46: 45; 47: 50; 58: 41 |  |  | 44 | 50 | 46.8889 | 2.3688 | 20 | 45.2 | 4.05 | 29
1C | Ring | 10: 34; 22: 35; 30: 39; 37: 29; 38: 39; 42: 39; 45: 40; 46: 32; 47: 40; 58: 36 |  |  | 29 | 40 | 36.3333 | 4 |  | 36.3 | 2.88
2C | Pinion | 10: 20; 22: 18; 30: 26; 37: 22; 38: 25; 42: 17; 45: 20; 46: 22; 47: 24; 58: 19 |  |  | 17 | 26 | 21.5556 | 3.0867 | 46 | 21.5 | 2.03 | 27
2C | Ring | 10: 12; 22: 10; 30: 15; 37: 11; 38: 14; 42: 14; 45: 11; 46: 12; 47: 14; 58: 15 |  |  | 10 | 15 | 12.5556 | 1.7401 |  | 13.3 | 1.92
3C | Pinion | 10: 26; 22: 21; 30: 27; 37: 24; 38: 26; 42: 23; 45: 23; 46: 25; 47: 27; 58: 23 |  |  | 21 | 27 | 24.6667 | 2.0616 | 54 | 24 | 2.08 | 27
3C | Ring | 10: 14; 22: 12; 30: 15; 37: 14; 38: 16; 42: 16; 45: 15; 46: 12; 47: 17; 58: 17 |  |  | 12 | 17 | 14.5556 | 1.7401 |  | 14.3 | 1.94
4C | Pinion | 10: 29; 22: 25; 30: 29; 37: 20; 38: 27; 42: 25; 45: 26; 46: 26; 47: 29; 58: 26 |  |  | 20 | 29 | 26.2222 | 2.8626 | 8 | 25.2 | 2.24 | 38
4C | Ring | 10: 20; 22: 12; 30: 19; 37: 16; 38: 17; 42: 17; 45: 19; 46: 15; 47: 19; 58: 19 |  |  | 12 | 20 | 17.1111 | 2.5221 |  | 17.4 | 2.31
5 | Pinion | 10: 16; 22: 15; 30: 16; 37: 17; 38: 16; 42: 18; 45: 17; 46: 16; 47: 18; 58: 17 |  |  | 15 | 18 | 16.5556 | 1.0138 | 42 | 16.2 | 1.55 | 26
5 | Ring | 10: 9; 22: 9; 30: 9; 37: 11; 38: 7; 42: 10; 45: 11; 46: 8; 47: 10; 58: 11 |  |  | 7 | 11 | 9.3333 | 1.3229 |  | 9 | 1.11
6 | Pinion | 10: 22; 22: 19; 30: 19; 37: 23; 38: 21; 42: 21; 45: 22; 46: 20; 47: 22; 58: 23 |  |  | 19 | 23 | 21 | 1.4142 | 12 | 21.6 | 2.38 | 27
6 | Ring | 10: 12; 22: 12; 30: 11; 37: 14; 38: 12; 42: 14; 45: 14; 46: 10; 47: 12; 58: 16 |  |  | 10 | 14 | 12.3333 | 1.4142 |  | 13.4 | 1.01
7 | Pinion | 10: 27; 22: 31; 30: 32; 37: 31; 38: 25; 42: 27; 45: 27; 46: 28; 47: 29; 58: 27 |  |  | 25 | 32 | 28.5556 | 2.3511 | 58 | 28 | 2.26 | 27
7 | Ring | 10: 17; 22: 21; 30: 19; 37: 22; 38: 16; 42: 19; 45: 20; 46: 17; 47: 19; 58: 21 |  |  | 16 | 22 | 18.8889 | 1.965 |  | 18.3 | 2.37
8 | Pinion | 10: 7; 22: 9; 30: 9; 37: 11; 38: 9; 42: 11; 45: 11; 46: 8; 47: 9; 58: 12 |  |  | 7 | 11 | 9.3333 | 1.4142 | 35 | 8.7 | 1.08 | 26
8 | Ring | 10: 4; 22: 4; 30: 5; 37: 6; 38: 5; 42: 6; 45: 6; 46: 4; 47: 5; 58: 5 |  |  | 4 | 6 | 5 | 0.86603 |  | 4.9 | 0.71
9 | Pinion | 10: 22; 22: 25; 30: 26; 37: 27; 38: 24; 42: 26; 45: 25; 46: 23; 47: 26; 58: 27 |  |  | 22 | 27 | 24.8889 | 1.6159 | 22 | 24.6 | 1.97 | 32
9 | Ring | 10: 14; 22: 15; 30: 15; 37: 15; 38: 14; 42: 15; 45: 15; 46: 12; 47: 15; 58: 15 |  |  | 12 | 15 | 14.4444 | 1.0138 |  | 14.9 | 1.2
10 | Pinion | 10: 32; 22: 31; 30: 36; 37: 34; 38: 33; 42: 29; 45: 34; 46: 32; 47: 36; 58: 34 |  |  | 29 | 36 | 33 | 2.2913 | 51 | 34.2 | 2.29 | 27
10 | Ring | 10: 25; 22: 24; 30: 25; 37: 26; 38: 23; 42: 20; 45: 28; 46: 22; 47: 26; 58: 27 |  |  | 20 | 28 | 24.3333 | 2.3979 |  | 24.2 | 2.22
11 | Pinion | 10: 14; 22: 12; 30: 14; 37: 15; 38: 14; 42: 14; 45: 17; 46: 14; 47: 15; 58: 15 |  |  | 12 | 17 | 14.3333 | 1.3229 | 10 | 14.1 | 1.01 | 30
11 | Ring | 10: 7; 22: 9; 30: 9; 37: 8; 38: 7; 42: 9; 45: 11; 46: 7; 47: 8; 58: 10 |  |  | 7 | 11 | 8.3333 | 1.3229 |  | 7.8 | 1.21
12 | Pinion | 10: 46; 22: 39; 30: 54; 37: 43; 38: 47; 42: 52; 45: 58; 46: 54; 47: 47; 58: 49 |  |  | 39 | 58 | 48.8889 | 6.0507 | 34 | 46.2 | 4.65 | 28
12 | Ring | 10: 36; 22: 34; 30: 43; 37: 28; 38: 35; 42: 46; 45: 52; 46: 40; 47: 37; 58: 43 |  |  | 28 | 52 | 39 | 7.1589 |  | 34.3 | 2.72

## L-60
ASTM Gear Calibration Workshop
Intertek, San Antonio, TX, January 11-13, 2022
L-60 GEARS (Large Gear Only)
|  | Yanchar | Rose | Sanchez, A | Radonich | Adams | Rodriguez | Kozlowski | Lopez |  | Stocks | Foecking | Hayden | Barrera |  | Lonsway | Aguirre | Trevino | Kozak | Kraemer | Potocar | Dominguez | DeCapite | Bolaney | Beard | Schwenk | Sanchez, C | [10 empty] | Chalkey | J, Carter
SET # |  | 4 | 7 | 10 | 11 | 16 | 22 | 25 | 27 | 28 | 29 | 30 | 32 | 34 | 35 | 36 | 37 | 38 | 39 | 40 | 41 | 42 | 43 | 44 | 45 | 46 | 47 | 48 | 49 | 50 | 51 | 52 | 53 | 54 | 55 | 56 | 57 | 58 | 59 | MIN | MAX | AVG | Std Dev | id | mean | std | n
1C | Varnish | 10: 9.5; 22: 9.6; 27: 9.4; 30: 9.3; 37: 9.3; 38: 9; 42: 9.45; 45: 8; 46: 8; 47: 9.22 |  |  | 8.1 |  | 8 | 9.6 | 9.077 | 0.59082 | 19 | 8.6532 | 0.41825 | 60
1C | Sludge | 10: 9.75; 22: 9.75; 27: 9.75; 30: 9.78; 37: 9.75; 38: 9.75; 42: 9.75; 45: 9.78; 46: 9.75; 47: 9.75 |  |  | 9.95 |  | 9.75 | 9.78 | 9.756 | 0.012649 |  | 9.757 | 0.0873
2C | Varnish | 10: 9.5; 22: 9.7; 27: 9.35; 30: 9.2; 37: 9.6; 38: 8.8; 42: 9.09; 45: 8.95; 46: 8.2; 47: 9.58 |  |  | 8.38 |  | 8.2 | 9.7 | 9.197 | 0.45964 | 5 | 9.1136 | 0.36869 | 58
2C | Sludge | 10: 9.75; 22: 9.75; 27: 9.75; 30: 9.78; 37: 9.75; 38: 9.75; 42: 9.75; 45: 9.74; 46: 9.75; 47: 9.75 |  |  | 9.92 |  | 9.74 | 9.78 | 9.752 | 0.010328 |  | 9.7461 | 0.08289
3C | Varnish | 10: 9.7; 22: 9.9; 27: 9.8; 30: 9.9; 37: 9.8; 38: 9.5; 42: 9.8; 45: 9.72; 46: 9.5; 47: 9.86 |  |  | 9.72 |  | 9.5 | 9.9 | 9.748 | 0.14642 | 34 | 9.695 | 0.16064 | 10
3C | Sludge | 10: 9.75; 22: 9.75; 27: 9.75; 30: 9.79; 37: 9.75; 38: 9.75; 42: 9.75; 45: 9.94; 46: 9.75; 47: 9.75 |  |  | 9.92 |  | 9.75 | 9.94 | 9.773 | 0.060009 |  | 9.752 | 0.01033
4C | Varnish | 10: 9.5; 22: 9.7; 27: 9.35; 30: 9.16; 37: 9.7; 38: 9.2; 42: 9.6; 45: 9.36; 46: 8.5; 47: 9.65 |  |  | 9.3 |  | 8.5 | 9.7 | 9.372 | 0.36459 | 21 | 9.2128 | 0.35717 | 61
4C | Sludge | 10: 9.75; 22: 9.75; 27: 9.74; 30: 9.68; 37: 9.75; 38: 9.75; 42: 9.71; 45: 9.74; 46: 9.75; 47: 9.75 |  |  | 9.95 |  | 9.68 | 9.75 | 9.737 | 0.023594 |  | 9.7526 | 0.03162
5 | Varnish | 10: 5.26; 22: 6; 27: 5.01; 30: 5.37; 37: 6.15; 38: 5.4; 42: 5.49; 45: 5.07; 46: 6.73; 47: 5.2 |  |  | 5.81 |  | 5.01 | 6.73 | 5.568 | 0.55164 | 11 | 5.0954 | 0.8765 | 72
5 | Sludge | 10: 9.6; 22: 9.47; 27: 9.5; 30: 9.8; 37: 9.5; 38: 9.58; 42: 9.45; 45: 9.75; 46: 9.75; 47: 9.56 |  |  | 9.78 |  | 9.45 | 9.8 | 9.596 | 0.12747 |  | 9.6319 | 0.14745
6 | Varnish | 10: 4.4; 22: 4.18; 27: 5.8; 30: 5.8; 37: 5.2; 38: 4.5; 42: 4.05; 45: 5.9; 46: 5.55; 47: 4.32 |  |  | 4.19 |  | 4.05 | 5.9 | 4.97 | 0.75061 | 31 | 4.4778 | 0.52768 | 9
6 | Sludge | 10: 9.36; 22: 9.6; 27: 9.62; 30: 9.57; 37: 9.75; 38: 9.5; 42: 9.57; 45: 9.57; 46: 9.63; 47: 9.48 |  |  | 9.69 |  | 9.36 | 9.75 | 9.565 | 0.10341 |  | 9.54 | 0.09899
7 | Varnish | 10: 8.68; 22: 8.6; 27: 8; 30: 8.9; 37: 9.3; 38: 8.5; 42: 9; 45: 8.1; 46: 8.5; 47: 8.5 |  |  | 8 |  | 8 | 9.3 | 8.608 | 0.39239 | 6 | 8.0229 | 0.51711 | 61
7 | Sludge | 10: 9.75; 22: 9.75; 27: 9.75; 30: 9.82; 37: 9.75; 38: 9.75; 42: 9.75; 45: 9.75; 46: 9.75; 47: 9.75 |  |  | 9.8 |  | 9.75 | 9.82 | 9.757 | 0.022136 |  | 9.7396 | 0.03879
8 | Varnish | 10: 7.86; 22: 6.02; 27: 7.73; 30: 7.9; 37: 6.07; 38: 5.9; 42: 6.78; 45: 6.7; 46: 7.8; 47: 5.94 |  |  | 6.15 |  | 5.9 | 7.9 | 6.87 | 0.87247 | 14 | 6.2643 | 0.99731 | 70
8 | Sludge | 10: 9.55; 22: 9.58; 27: 9.56; 30: 9.57; 37: 9.75; 38: 9.6; 42: 9.56; 45: 9.57; 46: 9.57; 47: 9.7 |  |  | 9.7 |  | 9.55 | 9.75 | 9.601 | 0.067733 |  | 9.5643 | 0.11339
9 | Varnish | 10: 8.65; 22: 8; 27: 8.1; 30: 8.9; 37: 8.7; 38: 8.3; 42: 8; 45: 8; 46: 8; 47: 7.99 |  |  | 8 |  | 7.99 | 8.9 | 8.264 | 0.35365 | 28 | 7.9439 | 0.41125 | 70
9 | Sludge | 10: 9.75; 22: 9.75; 27: 9.75; 30: 9.88; 37: 9.75; 38: 9.75; 42: 9.75; 45: 9.78; 46: 9.75; 47: 9.75 |  |  | 9.82 |  | 9.75 | 9.88 | 9.766 | 0.04115 |  | 9.7689 | 0.05376
10 | Varnish | 10: 9.11; 22: 8.9; 27: 8.35; 30: 9; 37: 8.99; 38: 8.7; 42: 8.95; 45: 8.8; 46: 9.2; 47: 8.5 |  |  | 8.78 |  | 8.35 | 9.2 | 8.85 | 0.26712 | 4 | 8.5859 | 0.36008 | 65
10 | Sludge | 10: 9.73; 22: 9.75; 27: 9.74; 30: 9.73; 37: 9.75; 38: 9.75; 42: 9.74; 45: 9.76; 46: 9.75; 47: 9.75 |  |  | 9.78 |  | 9.73 | 9.76 | 9.745 | 0.0097183 |  | 9.7361 | 0.03201

## L-37 (New Pinions)
ASTM Gear Calibration Workshop
Intertek, San Antonio, TX, January 11-13, 2022
L-37 PINION GEARS
|  | Yanchar | Rose | Sanchez, A | Radonich | Adams | Rodriguez | Kozlowski | Lopez |  | Stocks | Foecking | Hayden | Barrera |  | Lonsway | Aguirre | Trevino | Kozak | Kraemer | Potocar | Dominguez | DeCapite | Bolaney | Beard | Schwenk | Sanchez, C | [10 empty] | Chalkey | Carter | [6 empty] | RCMS | RCMS | RCMS
SET # | DISTRESS | 4 | 7 | 10 | 11 | 16 | 22 | 25 | 27 | 28 | 29 | 30 | 32 | 34 | 35 | 36 | 37 | 38 | 39 | 40 | 41 | 42 | 43 | 44 | 45 | 46 | 47 | 48 | 49 | 50 | 51 | 52 | 53 | 54 | 55 | 55 | 56 | 58 | 59 | 60 | 61 | MIN | MAX | AVG | Std Dev | Pinion # | Mean | STD | n
1A | Ridging | 10: 8; 22: 8; 30: 7; 37: 8; 38: 8; 42: 9; 45: 8; 46: 8; 47: 7; 58: 8; 59: 6 | 7 | 9 | 7.8889 | 0.60093 | A
1A | Rippling | 10: 6; 22: 7; 30: 7; 37: 8; 38: 7; 42: 7; 45: 7; 46: 6; 47: 7; 58: 7; 59: 6 | 6 | 8 | 6.8889 | 0.60093
1A | Wear | 10: 6; 22: 5; 30: 7; 37: 7; 38: 6; 42: 7; 45: 6; 46: 6; 47: 7; 58: 7; 59: 5 | 5 | 7 | 6.3333 | 0.70711
1A | Spitting | 10: 9.9; 22: 9.9; 30: 9.9; 37: 9.9; 38: 9.9; 42: 9.9; 45: 9.9; 46: 9.9; 47: 9.9; 58: 9.9; 59: 9.6 | 9.9 | 9.9 | 9.9 | 0
2A | Ridging | 10: 9; 22: 9; 30: 9; 37: 9; 38: 9; 42: 9; 45: 9; 46: 9; 47: 9; 58: 8; 59: 8 | 9 | 9 | 9 | 0 | B
2A | Rippling | 10: 9; 22: 9; 30: 9; 37: 9; 38: 8; 42: 9; 45: 9; 46: 9; 47: 9; 58: 9; 59: 9 | 8 | 9 | 8.8889 | 0.33333
2A | Wear | 10: 7; 22: 6; 30: 7; 37: 7; 38: 6; 42: 6; 45: 6; 46: 7; 47: 6; 58: 7; 59: 8 | 6 | 7 | 6.4444 | 0.52705
2A | Spitting | 10: 9.9; 22: 9.9; 30: 9.9; 37: 9.9; 38: 9.9; 42: 9.9; 45: 9.9; 46: 9.9; 47: 9.9; 58: 9.9; 59: 7.8 | 9.9 | 9.9 | 9.9 | 0
3A | Ridging | 10: 4; 22: 5; 30: 5; 37: 5; 38: 6; 42: 4; 45: 7; 46: 5; 47: 5; 58: 6; 59: 5 | 4 | 7 | 5.1111 | 0.92796 | C
3A | Rippling | 10: 8; 22: 9; 30: 9; 37: 8; 38: 7; 42: 7; 45: 8; 46: 7; 47: 6; 58: 8; 59: 6 | 6 | 9 | 7.6667 | 1
3A | Wear | 10: 6; 22: 5; 30: 5; 37: 6; 38: 6; 42: 6; 45: 6; 46: 5; 47: 6; 58: 5; 59: 3 | 5 | 6 | 5.6667 | 0.5
3A | Spitting | 10: 6; 22: 6; 30: 7; 37: 6; 38: 6; 42: 7; 45: 6; 46: 6; 47: 6; 58: 7; 59: 7 | 6 | 7 | 6.2222 | 0.44096
4A | Ridging | 10: 8; 22: 8; 30: 8; 37: 9; 38: 8; 42: 8; 45: 8; 46: 9; 47: 8; 58: 8; 59: 9 | 8 | 9 | 8.2222 | 0.44096 | D
4A | Rippling | 10: 6; 22: 6; 30: 8; 37: 7; 38: 6; 42: 6; 45: 8; 46: 6; 47: 7; 58: 7; 59: 8 | 6 | 8 | 6.6667 | 0.86603
4A | Wear | 10: 7; 22: 6; 30: 7; 37: 7; 38: 7; 42: 7; 45: 7; 46: 6; 47: 7; 58: 8; 59: 8 | 6 | 7 | 6.7778 | 0.44096
4A | Spitting | 10: 9.9; 22: 9.9; 30: 9.9; 37: 9.9; 38: 9.9; 42: 9.9; 45: 9.9; 46: 9.9; 47: 9.9; 58: 9.9; 59: 9.8 | 9.9 | 9.9 | 9.9 | 0
5A | Ridging | 10: 8; 22: 8; 30: 8; 37: 9; 38: 8; 42: 8; 45: 8; 46: 8; 47: 8; 58: 8; 59: 8 | 8 | 9 | 8.1111 | 0.33333 | E
5A | Rippling | 10: 10; 22: 9; 30: 10; 37: 9; 38: 9; 42: 9; 45: 9; 46: 9; 47: 9; 58: 9; 59: 8 | 9 | 10 | 9.2222 | 0.44096
5A | Wear | 10: 7; 22: 7; 30: 7; 37: 7; 38: 6; 42: 7; 45: 7; 46: 7; 47: 7; 58: 8; 59: 7 | 6 | 7 | 6.8889 | 0.33333
5A | Spitting | 10: 10; 22: 9.9; 30: 9.9; 37: 9.9; 38: 9.9; 42: 9.9; 45: 10; 46: 9.9; 47: 9.9; 58: 9.9; 59: 9.9 | 9.9 | 10 | 9.9222 | 0.044096
6A | Ridging | 10: 9; 22: 9; 30: 9; 37: 9; 38: 9; 42: 8; 45: 8; 46: 9; 47: 9; 58: 9; 59: 10 | 8 | 9 | 8.7778 | 0.44096 | F
6A | Rippling | 10: 5; 22: 5; 30: 6; 37: 6; 38: 6; 42: 5; 45: 7; 46: 5; 47: 6; 58: 6; 59: 10 | 5 | 7 | 5.6667 | 0.70711
6A | Wear | 10: 7; 22: 7; 30: 8; 37: 7; 38: 6; 42: 6; 45: 6; 46: 6; 47: 7; 58: 8; 59: 10 | 6 | 8 | 6.6667 | 0.70711
6A | Spitting | 10: 10; 22: 9.9; 30: 9.9; 37: 9.9; 38: 9.9; 42: 9.9; 45: 9.9; 46: 9.9; 47: 9.9; 58: 9.9; 59: 9.9 | 9.9 | 10 | 9.9111 | 0.033333
7A | Ridging | 10: 9; 22: 9; 30: 9; 37: 7; 38: 8; 42: 8; 45: 8; 46: 8; 47: 8; 58: 8; 59: 8 | 7 | 9 | 8.2222 | 0.66667 | G
7A | Rippling | 10: 7; 22: 7; 30: 7; 37: 6; 38: 6; 42: 6; 45: 7; 46: 6; 47: 6; 58: 7; 59: 8 | 6 | 7 | 6.4444 | 0.52705
7A | Wear | 10: 6; 22: 7; 30: 7; 37: 7; 38: 6; 42: 7; 45: 6; 46: 6; 47: 7; 58: 8; 59: 8 | 6 | 7 | 6.5556 | 0.52705
7A | Spitting | 10: 9.9; 22: 9.9; 30: 9.9; 37: 9.9; 38: 9.9; 42: 9.9; 45: 9.9; 46: 9.9; 47: 9.9; 58: 9.9; 59: 9.9 | 9.9 | 9.9 | 9.9 | 0
8A | Ridging | 10: 9; 22: 9; 30: 9; 37: 8; 38: 8; 42: 9; 45: 9; 46: 8; 47: 9; 58: 9; 59: 8 | 8 | 9 | 8.6667 | 0.5 | H
8A | Rippling | 10: 9; 22: 9; 30: 9; 37: 9; 38: 8; 42: 9; 45: 9; 46: 9; 47: 9; 58: 9; 59: 8 | 8 | 9 | 8.8889 | 0.33333
8A | Wear | 10: 6; 22: 6; 30: 6; 37: 7; 38: 6; 42: 6; 45: 7; 46: 6; 47: 6; 58: 8; 59: 7 | 6 | 7 | 6.2222 | 0.44096
8A | Spitting | 10: 9.9; 22: 9.9; 30: 9.9; 37: 9.9; 38: 9.9; 42: 9.9; 45: 10; 46: 9.9; 47: 9.9; 58: 9.9; 59: 9.9 | 9.9 | 10 | 9.9111 | 0.033333
9A | Ridging | 10: 6; 22: 6; 30: 5; 37: 7; 38: 6; 42: 5; 45: 7; 46: 6; 47: 6; 58: 6; 59: 6 | 5 | 7 | 6 | 0.70711 | I
9A | Rippling | 10: 6; 22: 5; 30: 5; 37: 5; 38: 6; 42: 4; 45: 6; 46: 4; 47: 6; 58: 7; 59: 8 | 4 | 6 | 5.2222 | 0.83333
9A | Wear | 10: 6; 22: 5; 30: 5; 37: 6; 38: 6; 42: 6; 45: 6; 46: 5; 47: 6; 58: 6; 59: 5 | 5 | 6 | 5.6667 | 0.5
9A | Spitting | 10: 4; 22: 4; 30: 4; 37: 4; 38: 5; 42: 4; 45: 4; 46: 4; 47: 5; 58: 5; 59: 7 | 4 | 5 | 4.2222 | 0.44096
10A | Ridging | 10: 9; 22: 9; 30: 9; 37: 9; 38: 8; 42: 9; 45: 9; 46: 9; 47: 8; 58: 9; 59: 9 | 8 | 9 | 8.7778 | 0.44096 | J
10A | Rippling | 10: 9; 22: 9; 30: 9; 37: 9; 38: 8; 42: 9; 45: 9; 46: 9; 47: 9; 58: 9; 59: 9 | 8 | 9 | 8.8889 | 0.33333
10A | Wear | 10: 7; 22: 7; 30: 7; 37: 6; 38: 7; 42: 6; 45: 7; 46: 6; 47: 6; 58: 7; 59: 8 | 6 | 7 | 6.5556 | 0.52705
10A | Spitting | 10: 7; 22: 7; 30: 7; 37: 7; 38: 7; 42: 8; 45: 7; 46: 7; 47: 7; 58: 8; 59: 7 | 7 | 8 | 7.1111 | 0.33333
11A | Ridging | 10: 8; 22: 9; 30: 9; 37: 9; 38: 7; 42: 9; 45: 9; 46: 9; 47: 8; 58: 9; 59: 8 | 7 | 9 | 8.5556 | 0.72648 | K
11A | Rippling | 10: 9; 22: 9; 30: 10; 37: 9; 38: 8; 42: 9; 45: 9; 46: 9; 47: 9; 58: 9; 59: 9 | 8 | 10 | 9 | 0.5
11A | Wear | 10: 7; 22: 6; 30: 7; 37: 7; 38: 6; 42: 6; 45: 7; 46: 6; 47: 6; 58: 7; 59: 8 | 6 | 7 | 6.4444 | 0.52705
11A | Spitting | 10: 8; 22: 8; 30: 8; 37: 8; 38: 8; 42: 8; 45: 8; 46: 8; 47: 8; 58: 8; 59: 9.8 | 8 | 8 | 8 | 0
12A | Ridging | 10: 8; 22: 8; 30: 9; 37: 8; 38: 8; 42: 9; 45: 9; 46: 8; 47: 8; 58: 8; 59: 8 | 8 | 9 | 8.3333 | 0.5 | L
12A | Rippling | 10: 9; 22: 9; 30: 10; 37: 9; 38: 8; 42: 8; 45: 9; 46: 9; 47: 9; 58: 9; 59: 6 | 8 | 10 | 8.8889 | 0.60093
12A | Wear | 10: 7; 22: 7; 30: 7; 37: 7; 38: 7; 42: 7; 45: 7; 46: 8; 47: 7; 58: 8; 59: 8 | 7 | 8 | 7.1111 | 0.33333
12A | Spitting | 10: 9.9; 22: 9.9; 30: 9.9; 37: 9.9; 38: 9.9; 42: 9.9; 45: 10; 46: 9.9; 47: 9.9; 58: 9.9; 59: 9.8 | 9.9 | 10 | 9.9111 | 0.033333