## L-33
ASTM Gear Calibration Workshop
Intertek Automotive Research, San Antonio, TX, January 16-18, 2024
L-33 GEARS
|  | Yanchar | Rose | Sanchez, A | Radonich | Adams | Rodriguez | Kozlowski | Lopez |  | Stocks | Foecking | Hayden | Barrera |  | Lonsway | Aguirre | Trevino | Kozak | Kraemer | Potocar | Dominguez | DeCapite | Bolaney | Beard | Schwenk | Sanchez, C | Chalkley |  | Ragsdale |  | Austin | Matthews | Allen | [8 empty] | Original
Set # | AREA | 4 | 7 | 10 | 11 | 16 | 22 | 25 | 27 | 28 | 29 | 30 | 32 | 34 | 35 | 36 | 37 | 38 | 39 | 40 | 41 | 42 | 43 | 44 | 45 | 46 | 47 | 48 | 49 | 50 | 51 | 52 | 53 | 54 | 55 | 57 | 61 | MIN | MAX | AVG | Std Dev | CMIR | Results | Oil
1C | 1 | 22: 10; 34: 8; 36: 10; 37: 9; 38: 8; 42: 8; 47: 8; 48: 8; 50: 9; 54: 9 |  |  | 8 | 10 | 8.7 | 0.82327 | 180091 | 9 | 126
1C | 2 | 22: 8; 34: 8; 36: 8; 37: 8; 38: 8; 42: 8; 47: 8; 48: 8; 50: 8; 54: 8 |  |  | 8 | 8 | 8 | 0 | SR | 8
1C | 3 | 22: 8; 34: 8; 36: 8; 37: 8; 38: 8; 42: 8; 47: 8; 48: 8; 50: 8; 54: 8 |  |  | 8 | 8 | 8 | 0 |  | 8
1C | 4 | 22: 8; 34: 9; 36: 8; 37: 8; 38: 8; 42: 8; 47: 8; 48: 9; 50: 8; 54: 9 |  |  | 8 | 9 | 8.3 | 0.48305 |  | 10
1C | 5 | 22: 8; 34: 8; 36: 8; 37: 8; 38: 8; 42: 8; 47: 8; 48: 8; 50: 8; 54: 8 |  |  | 8 | 8 | 8 | 0 |  | 8
1C | 6 | 22: 8; 34: 8; 36: 8; 37: 8; 38: 8; 42: 8; 47: 8; 48: 9; 50: 9; 54: 8 |  |  | 8 | 9 | 8.2 | 0.42164 |  | 8
1C | 7 | 22: 10; 34: 10; 36: 8; 37: 10; 38: 8; 42: 8; 47: 8; 48: 9; 50: 10; 54: 10 |  |  | 8 | 10 | 9.1 | 0.99443 |  | 9
1C | 8 | 22: 10; 34: 9; 36: 10; 37: 10; 38: 8; 42: 8; 47: 8; 48: 9; 50: 10; 54: 10 |  |  | 8 | 10 | 9.2 | 0.91894 |  | 10
1C | 9 | 22: 10; 34: 9; 36: 8; 37: 9; 38: 9; 42: 9; 47: 9; 48: 8; 50: 9; 54: 10 |  |  | 8 | 10 | 9 | 0.66667 |  | 10
1C | 10 | 22: 9; 34: 10; 36: 8; 37: 8; 38: 8; 42: 8; 47: 8; 48: 9; 50: 10; 54: 9 |  |  | 8 | 10 | 8.7 | 0.82327 |  | 9
| Total Rust | 22: 8.678; 34: 8.613; 36: 8.34; 37: 8.426; 38: 8.071; 42: 8.071; 47: 8.071; 48: 8.476; 50: 8.693; 54: 8.76 |  |  | 8.071 | 8.76 | 8.4199 | 0.27262 |  | 8.9
2C | 1 | 22: 8; 34: 8; 36: 8; 37: 8; 38: 8; 42: 8; 47: 8; 48: 8; 50: 8; 54: 8 |  |  | 8 | 8 | 8 | 0 | 160770 | 8 | 123-2
2C | 2 | 22: 8; 34: 8; 36: 8; 37: 8; 38: 8; 42: 8; 47: 8; 48: 8; 50: 8; 54: 8 |  |  | 8 | 8 | 8 | 0 | EG | 8
2C | 3 | 22: 8; 34: 8; 36: 8; 37: 8; 38: 8; 42: 8; 47: 8; 48: 8; 50: 8; 54: 8 |  |  | 8 | 8 | 8 | 0 |  | 8
2C | 4 | 22: 8; 34: 8; 36: 8; 37: 8; 38: 8; 42: 8; 47: 8; 48: 9; 50: 8; 54: 8 |  |  | 8 | 9 | 8.1 | 0.31623 |  | 8
2C | 5 | 22: 8; 34: 8; 36: 8; 37: 8; 38: 8; 42: 8; 47: 8; 48: 8; 50: 8; 54: 8 |  |  | 8 | 8 | 8 | 0 |  | 8
2C | 6 | 22: 8; 34: 8; 36: 8; 37: 8; 38: 8; 42: 8; 47: 8; 48: 9; 50: 8; 54: 8 |  |  | 8 | 9 | 8.1 | 0.31623 |  | 8
2C | 7 | 22: 9; 34: 8; 36: 9; 37: 10; 38: 8; 42: 8; 47: 8; 48: 9; 50: 9; 54: 9 |  |  | 8 | 10 | 8.7 | 0.67495 |  | 10
2C | 8 | 22: 9; 34: 8; 36: 10; 37: 10; 38: 8; 42: 8; 47: 8; 48: 9; 50: 9; 54: 10 |  |  | 8 | 10 | 8.9 | 0.8756 |  | 10
2C | 9 | 22: 8; 34: 9; 36: 8; 37: 8; 38: 8; 42: 8; 47: 8; 48: 8; 50: 8; 54: 8 |  |  | 8 | 9 | 8.1 | 0.31623 |  | 8
2C | 10 | 22: 8; 34: 9; 36: 8; 37: 8; 38: 8; 42: 8; 47: 8; 48: 9; 50: 8; 54: 8 |  |  | 8 | 9 | 8.2 | 0.42164 |  | 8
| Total Rust | 22: 8.134; 34: 8.165; 36: 8.217; 37: 8.268; 38: 8; 42: 8; 47: 8; 48: 8.476; 50: 8.134; 54: 8.217 |  |  | 8 | 8.476 | 8.1611 | 0.14764 |  | 8.3
3 | 1 | 22: 10; 34: 10; 36: 10; 37: 10; 38: 10; 42: 10; 47: 10; 48: 9; 50: 10; 54: 10 |  |  | 9 | 10 | 9.9 | 0.31623 | 180099 | 10 | 155-2
3 | 2 | 22: 9; 34: 9; 36: 10; 37: 10; 38: 10; 42: 10; 47: 10; 48: 9; 50: 10; 54: 10 |  |  | 9 | 10 | 9.7 | 0.48305 | SR | 10
3 | 3 | 22: 10; 34: 10; 36: 10; 37: 10; 38: 10; 42: 10; 47: 10; 48: 9; 50: 10; 54: 9 |  |  | 9 | 10 | 9.8 | 0.42164 |  | 10
3 | 4 | 22: 8; 34: 8; 36: 9; 37: 9; 38: 8; 42: 8; 47: 8; 48: 10; 50: 10; 54: 10 |  |  | 8 | 10 | 8.8 | 0.91894 |  | 10
3 | 5 | 22: 10; 34: 10; 36: 10; 37: 10; 38: 10; 42: 10; 47: 10; 48: 8; 50: 10; 54: 10 |  |  | 8 | 10 | 9.8 | 0.63246 |  | 10
3 | 6 | 22: 9; 34: 9; 36: 10; 37: 10; 38: 10; 42: 9; 47: 9; 48: 9; 50: 10; 54: 10 |  |  | 9 | 10 | 9.5 | 0.52705 |  | 9
3 | 7 | 22: 10; 34: 10; 36: 10; 37: 10; 38: 10; 42: 10; 47: 10; 48: 10; 50: 9; 54: 10 |  |  | 9 | 10 | 9.9 | 0.31623 |  | 10
3 | 8 | 22: 10; 34: 10; 36: 10; 37: 10; 38: 9; 42: 10; 47: 10; 48: 10; 50: 9; 54: 10 |  |  | 9 | 10 | 9.8 | 0.42164 |  | 10
3 | 9 | 22: 10; 34: 10; 36: 10; 37: 10; 38: 10; 42: 10; 47: 10; 48: 10; 50: 10; 54: 10 |  |  | 10 | 10 | 10 | 0 |  | 10
3 | 10 | 22: 10; 34: 10; 36: 10; 37: 10; 38: 10; 42: 10; 47: 9; 48: 9; 50: 10; 54: 10 |  |  | 9 | 10 | 9.8 | 0.42164 |  | 10
| Total Rust | 22: 9.39; 34: 9.39; 36: 9.831; 37: 9.831; 38: 9.579; 42: 9.583; 47: 9.489; 48: 9.295; 50: 9.866; 54: 9.906 |  |  | 9.295 | 9.906 | 9.616 | 0.22677 |  | 9.9
4 | 1 | 22: 10; 34: 8; 36: 10; 37: 9; 38: 9; 42: 9; 47: 9; 48: 9; 50: 10; 54: 9 |  |  | 8 | 10 | 9.2 | 0.63246 | 157304 | 9 | 123-2
4 | 2 | 22: 8; 34: 9; 36: 5; 37: 5; 38: 5; 42: 8; 47: 5; 48: 8; 50: 5; 54: 5 |  |  | 5 | 9 | 6.3 | 1.7029 | LZ | 5
4 | 3 | 22: 8; 34: 8; 36: 5; 37: 8; 38: 8; 42: 8; 47: 8; 48: 8; 50: 5; 54: 5 |  |  | 5 | 8 | 7.1 | 1.4491 |  | 8
4 | 4 | 22: 8; 34: 10; 36: 9; 37: 8; 38: 8; 42: 8; 47: 8; 48: 9; 50: 8; 54: 8 |  |  | 8 | 10 | 8.4 | 0.69921 |  | 8
4 | 5 | 22: 8; 34: 8; 36: 8; 37: 9; 38: 9; 42: 9; 47: 9; 48: 8; 50: 9; 54: 9 |  |  | 8 | 9 | 8.6 | 0.5164 |  | 8
4 | 6 | 22: 9; 34: 8; 36: 9; 37: 9; 38: 8; 42: 9; 47: 8; 48: 8; 50: 9; 54: 9 |  |  | 8 | 9 | 8.6 | 0.5164 |  | 8
4 | 7 | 22: 8; 34: 10; 36: 8; 37: 10; 38: 10; 42: 9; 47: 8; 48: 9; 50: 8; 54: 8 |  |  | 8 | 10 | 8.8 | 0.91894 |  | 8
4 | 8 | 22: 10; 34: 10; 36: 9; 37: 10; 38: 10; 42: 10; 47: 9; 48: 9; 50: 10; 54: 10 |  |  | 9 | 10 | 9.7 | 0.48305 |  | 10
4 | 9 | 22: 10; 34: 9; 36: 10; 37: 9; 38: 9; 42: 9; 47: 8; 48: 9; 50: 10; 54: 9 |  |  | 8 | 10 | 9.2 | 0.63246 |  | 8
4 | 10 | 22: 10; 34: 10; 36: 9; 37: 9; 38: 9; 42: 9; 47: 8; 48: 9; 50: 10; 54: 9 |  |  | 8 | 10 | 9.2 | 0.63246 |  | 8
| Total Rust | 22: 8.749; 34: 9.058; 36: 7.88; 37: 8.099; 38: 8.02; 42: 8.627; 47: 7.67; 48: 8.555; 50: 7.967; 54: 7.715 |  |  | 7.67 | 9.058 | 8.234 | 0.47723 |  | 7.7
5 | 1 | 22: 10; 34: 9; 36: 9; 37: 9; 38: 9; 42: 10; 47: 8; 48: 9; 50: 9; 54: 9 |  |  | 8 | 10 | 9.1 | 0.56765 | 178966 | 10 | 126
5 | 2 | 22: 8; 34: 8; 36: 8; 37: 8; 38: 8; 42: 8; 47: 8; 48: 9; 50: 8; 54: 8 |  |  | 8 | 9 | 8.1 | 0.31623 | EG | 8
5 | 3 | 22: 8; 34: 9; 36: 8; 37: 8; 38: 9; 42: 9; 47: 9; 48: 9; 50: 8; 54: 9 |  |  | 8 | 9 | 8.6 | 0.5164 |  | 8
5 | 4 | 22: 8; 34: 8; 36: 8; 37: 8; 38: 8; 42: 8; 47: 8; 48: 10; 50: 8; 54: 9 |  |  | 8 | 10 | 8.3 | 0.67495 |  | 8
5 | 5 | 22: 8; 34: 8; 36: 8; 37: 8; 38: 8; 42: 8; 47: 8; 48: 8; 50: 8; 54: 8 |  |  | 8 | 8 | 8 | 0 |  | 8
5 | 6 | 22: 9; 34: 10; 36: 10; 37: 9; 38: 10; 42: 10; 47: 10; 48: 10; 50: 9; 54: 10 |  |  | 9 | 10 | 9.7 | 0.48305 |  | 9
5 | 7 | 22: 10; 34: 9; 36: 9; 37: 10; 38: 9; 42: 9; 47: 9; 48: 10; 50: 10; 54: 9 |  |  | 9 | 10 | 9.4 | 0.5164 |  | 10
5 | 8 | 22: 10; 34: 10; 36: 9; 37: 10; 38: 10; 42: 10; 47: 10; 48: 10; 50: 10; 54: 10 |  |  | 9 | 10 | 9.9 | 0.31623 |  | 10
5 | 9 | 22: 9; 34: 9; 36: 9; 37: 9; 38: 9; 42: 10; 47: 9; 48: 9; 50: 9; 54: 9 |  |  | 9 | 10 | 9.1 | 0.31623 |  | 9
5 | 10 | 22: 10; 34: 10; 36: 10; 37: 10; 38: 10; 42: 10; 47: 10; 48: 10; 50: 9; 54: 10 |  |  | 9 | 10 | 9.9 | 0.31623 |  | 10
| Total Rust | 22: 8.78; 34: 8.815; 36: 8.638; 37: 8.693; 38: 8.815; 42: 8.973; 47: 8.728; 48: 9.397; 50: 8.599; 54: 8.984 |  |  | 8.599 | 9.397 | 8.8422 | 0.2325 |  | 8.8

## L-37 Pinion
ASTM Gear Calibration Workshop
Intertek Automotive Research, San Antonio, TX, January 16-18, 2024
L-37 PINION GEARS
|  | Yanchar | Rose | Sanchez, A | Radonich | Adams | Rodriguez | Kozlowski | Lopez |  | Stocks | Foecking | Hayden | Barrera |  | Lonsway | Aguirre | Trevino | Kozak | Kraemer | Potocar | Dominguez | DeCapite | Bolaney | Beard | Schwenk | Sanchez, C | Chalkey |  | Ragsdale |  | Austin |  | Allen | [11 empty] | RCMS | RCMS | RCMS
SET # | DISTRESS | 4 | 7 | 10 | 11 | 16 | 22 | 25 | 27 | 28 | 29 | 30 | 32 | 34 | 35 | 36 | 37 | 38 | 39 | 40 | 41 | 42 | 43 | 44 | 45 | 46 | 47 | 48 | 49 | 50 | 51 | 52 | 53 | 54 | 55 | 55 | 56 | 58 | 59 | 60 | 61 | MIN | MAX | AVG | Std Dev | Pinion # | Mean | STD | n
1C | Ridging | 22: 8; 34: 9; 36: 9; 37: 9; 38: 8; 42: 9; 47: 9; 48: 8; 50: 8; 54: 8 |  | 8 | 9 | 8.5 | 0.52705 | 66 | 8.7812 | 0.42001 | 32
1C | Rippling | 22: 6; 34: 6; 36: 6; 37: 6; 38: 6; 42: 6; 47: 6; 48: 5; 50: 5; 54: 6 |  | 5 | 6 | 5.8 | 0.42164 |  | 5.5 | 0.71842
1C | Wear | 22: 7; 34: 7; 36: 7; 37: 7; 38: 6; 42: 7; 47: 6; 48: 6; 50: 6; 54: 7 |  | 6 | 7 | 6.6 | 0.5164 |  | 6.8438 | 0.44789
1C | Spitting | 22: 9.9; 34: 9.9; 36: 9.9; 37: 9.9; 38: 9.9; 42: 9.9; 47: 9.9; 48: 9.9; 50: 9.9; 54: 9.9 |  | 9.9 | 9.9 | 9.9 | 1.8724e-15 |  | 9.9062 | 0.024593
2C | Ridging | 22: 9; 34: 9; 36: 9; 37: 9; 38: 8; 42: 9; 47: 8; 48: 9; 50: 9; 54: 8 |  | 8 | 9 | 8.7 | 0.48305 | 70 | 8.9032 | 0.39622 | 31
2C | Rippling | 22: 9; 34: 9; 36: 10; 37: 9; 38: 9; 42: 9; 47: 9; 48: 9; 50: 10; 54: 9 |  | 9 | 10 | 9.2 | 0.42164 |  | 9 | 0.2582
2C | Wear | 22: 7; 34: 6; 36: 7; 37: 7; 38: 6; 42: 7; 47: 6; 48: 6; 50: 6; 54: 6 |  | 6 | 7 | 6.4 | 0.5164 |  | 6.6129 | 0.49514
2C | Spitting | 22: 8; 34: 7; 36: 7; 37: 7; 38: 7; 42: 7; 47: 8; 48: 7; 50: 8; 54: 8 |  | 7 | 8 | 7.4 | 0.5164 |  | 6.9677 | 0.31452
3C | Ridging | 22: 4; 34: 5; 36: 6; 37: 5; 38: 6; 42: 6; 47: 7; 48: 6; 50: 5; 54: 6 |  | 4 | 7 | 5.6 | 0.84327 | 63 | 5.0938 | 0.77707 | 32
3C | Rippling | 22: 9; 34: 9; 36: 8; 37: 7; 38: 7; 42: 9; 47: 8; 48: 9; 50: 9; 54: 8 |  | 7 | 9 | 8.3 | 0.82327 |  | 7.6875 | 0.93109
3C | Wear | 22: 5; 34: 6; 36: 5; 37: 7; 38: 6; 42: 6; 47: 6; 48: 6; 50: 5; 54: 6 |  | 5 | 7 | 5.8 | 0.63246 |  | 5.7188 | 0.4568
3C | Spitting | 22: 6; 34: 6; 36: 6; 37: 6; 38: 6; 42: 7; 47: 7; 48: 6; 50: 7; 54: 7 |  | 6 | 7 | 6.4 | 0.5164 |  | 6.0312 | 0.40035
4C | Ridging | 22: 6; 34: 6; 36: 6; 37: 6; 38: 6; 42: 6; 47: 6; 48: 6; 50: 6; 54: 6 |  | 6 | 6 | 6 | 0 | 69 | 5.9677 | 0.91228 | 31
4C | Rippling | 22: 5; 34: 7; 36: 5; 37: 6; 38: 6; 42: 6; 47: 6; 48: 6; 50: 6; 54: 8 |  | 5 | 8 | 6.1 | 0.8756 |  | 5.3226 | 0.94471
4C | Wear | 22: 6; 34: 6; 36: 6; 37: 6; 38: 6; 42: 6; 47: 6; 48: 6; 50: 6; 54: 6 |  | 6 | 6 | 6 | 0 |  | 5.7742 | 0.42502
4C | Spitting | 22: 4; 34: 4; 36: 4; 37: 4; 38: 4; 42: 5; 47: 5; 48: 3; 50: 4; 54: 5 |  | 3 | 5 | 4.2 | 0.63246 |  | 4.1613 | 0.68784
5 | Ridging | 22: 9; 34: 9; 36: 9; 37: 9; 38: 8; 42: 8; 47: 8; 48: 9; 50: 8; 54: 8 |  | 8 | 9 | 8.5 | 0.52705 | 71 | 8.6129 | 0.61522 | 31
5 | Rippling | 22: 9; 34: 9; 36: 9; 37: 9; 38: 8; 42: 9; 47: 9; 48: 9; 50: 9; 54: 9 |  | 8 | 9 | 8.9 | 0.31623 |  | 9.0645 | 0.44238
5 | Wear | 22: 7; 34: 6; 36: 7; 37: 7; 38: 6; 42: 7; 47: 6; 48: 7; 50: 6; 54: 7 |  | 6 | 7 | 6.6 | 0.5164 |  | 6.5806 | 0.50161
5 | Spitting | 22: 8; 34: 8; 36: 8; 37: 8; 38: 8; 42: 8; 47: 8; 48: 8; 50: 8; 54: 8 |  | 8 | 8 | 8 | 0 |  | 8.0645 | 0.24973
6 | Ridging | 22: 9; 34: 9; 36: 9; 37: 9; 38: 9; 42: 9; 47: 9; 48: 8; 50: 9; 54: 8 |  | 8 | 9 | 8.8 | 0.42164 | 62 | 8.9062 | 0.29614 | 32
6 | Rippling | 22: 9; 34: 9; 36: 9; 37: 9; 38: 8; 42: 9; 47: 8; 48: 9; 50: 9; 54: 9 |  | 8 | 9 | 8.8 | 0.42164 |  | 9.0625 | 0.35355
6 | Wear | 22: 7; 34: 7; 36: 7; 37: 7; 38: 7; 42: 7; 47: 6; 48: 6; 50: 6; 54: 7 |  | 6 | 7 | 6.7 | 0.48305 |  | 6.6562 | 0.54532
6 | Spitting | 22: 9.9; 34: 9.9; 36: 9.9; 37: 9.9; 38: 9.9; 42: 9.9; 47: 9.8; 48: 9.9; 50: 9.9; 54: 9.8 |  | 9.8 | 9.9 | 9.88 | 0.042164 |  | 9.8938 | 0.024593
7 | Ridging | 22: 9; 34: 9; 36: 9; 37: 8; 38: 9; 42: 8; 47: 9; 48: 9; 50: 9; 54: 9 |  | 8 | 9 | 8.8 | 0.42164 | 68 | 8.625 | 0.60907 | 32
7 | Rippling | 22: 9; 34: 9; 36: 9; 37: 9; 38: 9; 42: 9; 47: 9; 48: 9; 50: 9; 54: 9 |  | 9 | 9 | 9 | 0 |  | 9 | 0.43994
7 | Wear | 22: 6; 34: 6; 36: 7; 37: 7; 38: 6; 42: 6; 47: 6; 48: 7; 50: 6; 54: 7 |  | 6 | 7 | 6.4 | 0.5164 |  | 6.375 | 0.49187
7 | Spitting | 22: 9.9; 34: 9.9; 36: 9.9; 37: 9.9; 38: 9.9; 42: 9.9; 47: 9.9; 48: 9.9; 50: 9.9; 54: 9.9 |  | 9.9 | 9.9 | 9.9 | 1.8724e-15 |  | 9.9031 | 0.017678
8 | Ridging | 22: 9; 34: 8; 36: 9; 37: 8; 38: 8; 42: 8; 47: 8; 48: 8; 50: 7; 54: 8 |  | 7 | 9 | 8.1 | 0.56765 | 72 | 8.3548 | 0.60819 | 31
8 | Rippling | 22: 8; 34: 9; 36: 9; 37: 9; 38: 9; 42: 9; 47: 9; 48: 9; 50: 9; 54: 8 |  | 8 | 9 | 8.8 | 0.42164 |  | 8.9677 | 0.60464
8 | Wear | 22: 7; 34: 7; 36: 7; 37: 7; 38: 7; 42: 7; 47: 7; 48: 7; 50: 7; 54: 7 |  | 7 | 7 | 7 | 0 |  | 6.871 | 0.42755
8 | Spitting | 22: 9.9; 34: 9.9; 36: 9.9; 37: 9.9; 38: 9.9; 42: 9.9; 47: 9.9; 48: 9.9; 50: 9.9; 54: 9.9 |  | 9.9 | 9.9 | 9.9 | 1.8724e-15 |  | 9.9097 | 0.030054
9 | Ridging | 22: 8; 34: 8; 36: 8; 37: 7; 38: 8; 42: 7; 47: 8; 48: 8; 50: 7; 54: 8 |  | 7 | 8 | 7.7 | 0.48305 | 61 | 7.6875 | 0.64446 | 32
9 | Rippling | 22: 7; 34: 7; 36: 7; 37: 6; 38: 7; 42: 7; 47: 7; 48: 6; 50: 7; 54: 8 |  | 6 | 8 | 6.9 | 0.56765 |  | 6.9062 | 0.68906
9 | Wear | 22: 6; 34: 7; 36: 7; 37: 7; 38: 7; 42: 7; 47: 7; 48: 7; 50: 7; 54: 6 |  | 6 | 7 | 6.8 | 0.42164 |  | 6.5 | 0.56796
9 | Spitting | 22: 9.9; 34: 9.9; 36: 9.9; 37: 9.9; 38: 9.9; 42: 9.9; 47: 9.9; 48: 9.9; 50: 9.9; 54: 9.9 |  | 9.9 | 9.9 | 9.9 | 1.8724e-15 |  | 9.9 | 1.8048e-15
10 | Ridging | 22: 9; 34: 7; 36: 9; 37: 8; 38: 8; 42: 8; 47: 8; 48: 8; 50: 8; 54: 8 |  | 7 | 9 | 8.1 | 0.56765 | 67 | 8.0625 | 0.71561 | 32
10 | Rippling | 22: 6; 34: 6; 36: 6; 37: 6; 38: 6; 42: 6; 47: 6; 48: 6; 50: 6; 54: 7 |  | 6 | 7 | 6.1 | 0.31623 |  | 6.3125 | 0.93109
10 | Wear | 22: 7; 34: 7; 36: 7; 37: 7; 38: 7; 42: 6; 47: 7; 48: 7; 50: 7; 54: 6 |  | 6 | 7 | 6.8 | 0.42164 |  | 6.6875 | 0.53506
10 | Spitting | 22: 9.9; 34: 9.9; 36: 9.9; 37: 9.9; 38: 9.9; 42: 9.9; 47: 9.9; 48: 9.9; 50: 9.9; 54: 9.9 |  | 9.9 | 9.9 | 9.9 | 1.8724e-15 |  | 9.9 | 1.8048e-15
11 | Ridging | 22: 8; 34: 9; 36: 9; 37: 8; 38: 8; 42: 8; 47: 9; 48: 8; 50: 8; 54: 9 |  | 8 | 9 | 8.4 | 0.5164 | 64 | 8.3125 | 0.6927 | 32
11 | Rippling | 22: 6; 34: 8; 36: 6; 37: 7; 38: 7; 42: 7; 47: 7; 48: 6; 50: 6; 54: 7 |  | 6 | 8 | 6.7 | 0.67495 |  | 6.2812 | 0.72887
11 | Wear | 22: 7; 34: 7; 36: 7; 37: 7; 38: 7; 42: 7; 47: 7; 48: 7; 50: 7; 54: 7 |  | 7 | 7 | 7 | 0 |  | 6.9688 | 0.47413
11 | Spitting | 22: 9.9; 34: 9.9; 36: 9.9; 37: 9.9; 38: 9.9; 42: 9.9; 47: 9.9; 48: 9.9; 50: 9.9; 54: 9.9 |  | 9.9 | 9.9 | 9.9 | 1.8724e-15 |  | 9.9 | 1.8048e-15
12 | Ridging | 22: 9; 34: 9; 36: 9; 37: 8; 38: 9; 42: 8; 47: 9; 48: 8; 50: 8; 54: 8 |  | 8 | 9 | 8.5 | 0.52705 | 65 | 8.3438 | 0.48256 | 32
12 | Rippling | 22: 8; 34: 9; 36: 9; 37: 9; 38: 9; 42: 9; 47: 9; 48: 9; 50: 9; 54: 9 |  | 8 | 9 | 8.9 | 0.31623 |  | 9.3438 | 0.48256
12 | Wear | 22: 7; 34: 7; 36: 7; 37: 7; 38: 7; 42: 7; 47: 7; 48: 7; 50: 7; 54: 7 |  | 7 | 7 | 7 | 0 |  | 7.0938 | 0.39015
12 | Spitting | 22: 9.9; 34: 9.9; 36: 9.9; 37: 9.9; 38: 9.9; 42: 9.9; 47: 9.9; 48: 9.9; 50: 9.8; 54: 9.9 |  | 9.8 | 9.9 | 9.89 | 0.031623 |  | 9.9094 | 0.029614

## L-37 Ring
ASTM Gear Calibration Workshop
Intertek Automotive Research, San Antonio, TX, January 16-18, 2024
L-37 RING GEARS
|  | Yanchar | Rose | Sanchez, A | Radonich | Adams | Rodriguez | Kozlowski | Lopez |  | Stocks | Foecking | Hayden | Barrera |  | Lonsway | Aguirre | Trevino | Kozak | Kraemer | Potocar | Dominguez | DeCapite | Bolaney | Beard | Schwenk | Sanchez, C | Chalkey |  | Ragsdale |  | Austin |  | Allen | [10 empty] | July 2023' |  |  |  | Jan 2023' |  |  |  | July 2022' |  |  |  | January 2022' |  |  |  | July 2021' |  |  |  | January 2020' |  |  |  | July 2019' |  |  |  | January 2019' |  |  |  | July 2018' |  |  |  | January 2018' |  |  |  | January 2017' |  |  |  | July 2016' |  |  |  | January 2016' |  |  |  | July 2015' |  |  |  | January 2015' |  |  |  | July 2014' |  |  |  | January 2014' |  |  |  | July 2013' |  |  |  | January 2013'
SET # | DISTRESS | 4 | 7 | 10 | 11 | 16 | 22 | 25 | 27 | 28 | 29 | 30 | 32 | 34 | 35 | 36 | 37 | 38 | 39 | 40 | 41 | 42 | 43 | 44 | 45 | 46 | 47 | 48 | 49 | 50 | 51 | 52 | 53 | 54 | 55 | 56 | 58 | 59 | 60 | 61 | MIN | MAX | AVG | Std Dev | MIN | MAX | AVG | Std Dev | MIN | MAX | AVG | Std Dev | MIN | MAX | AVG | Std Dev | MIN | MAX | AVG | Std Dev | MIN | MAX | AVG | Std Dev | MIN | MAX | AVG | Std Dev | MIN | MAX | AVG | Std Dev | MIN | MAX | AVG | Std Dev | MIN | MAX | AVG | Std Dev | MIN | MAX | AVG | Std Dev | MIN | MAX | AVG | Std Dev | MIN | MAX | AVG | Std Dev | MIN | MAX | AVG | Std Dev | MIN | MAX | AVG | Std Dev | MIN | MAX | AVG | Std Dev | MIN | MAX | AVG | Std Dev | MIN | MAX | AVG | Std Dev | MIN | MAX | AVG | Std Dev | MIN | MAX | AVG | Std Dev
1C | Ridging | 22: 10; 34: 10; 36: 9; 37: 9; 38: 10; 42: 9; 47: 9; 48: 8; 50: 9; 54: 9 |  | 8 | 10 | 9.2 | 0.63246 | 9 | 9 | 9 | 0 | 9 | 10 | 9.25 | 0.46291 | 9 | 10 | 9.8 | 0.44721 | 9 | 10 | 9.22 | 0.441 | 9 | 10 | 9.2 | 0.42164 | 9 | 10 | 9.5 | 0.52705 | 10 | 10 | 10 | 0 | 9 | 10 | 9.6 | 0.54772 | 9 | 10 | 9.6 | 0.54772 | 7 | 10 | 9.5 | 1.069 | [20 empty] | 9 | 10
1C | Rippling | 22: 10; 34: 10; 36: 10; 37: 9; 38: 9; 42: 9; 47: 8; 48: 8; 50: 10; 54: 9 |  | 8 | 10 | 9.2 | 0.78881 | 9 | 10 | 9.25 | 0.5 | 9 | 10 | 9.25 | 0.46291 | 8 | 10 | 9.4 | 0.89443 | 9 | 10 | 9.22 | 0.441 | 7 | 10 | 9.2 | 0.91894 | 8 | 10 | 9.2 | 0.63246 | 10 | 10 | 10 | 0 | 9 | 10 | 9.2 | 0.44721 | 9 | 10 | 9.2 | 0.44721 | 8 | 10 | 9.375 | 0.74402 | [20 empty] | 9 | 10
1C | Wear | 22: 7; 34: 8; 36: 8; 37: 8; 38: 7; 42: 8; 47: 7; 48: 8; 50: 6; 54: 8 |  | 6 | 8 | 7.5 | 0.70711 | 7 | 8 | 7.75 | 0.5 | 7 | 9 | 7.5 | 0.75593 | 7 | 9 | 8.2 | 0.83666 | 7 | 9 | 8.11 | 0.928 | 7 | 9 | 7.8 | 0.78881 | 7 | 9 | 7.8 | 0.63246 | 7 | 9 | 8.3333 | 1.1547 | 7 | 9 | 8.4 | 0.89443 | 7 | 9 | 8.4 | 0.89443 | 7 | 9 | 7.75 | 0.70711 | [20 empty] | 7 | 9
1C | Spitting | 22: 9.9; 34: 10; 36: 10; 37: 9.9; 38: 9.9; 42: 9.9; 47: 9.9; 48: 9.9; 50: 9.9; 54: 9.9 |  | 9.9 | 10 | 9.92 | 0.042164 | 9.9 | 9.9 | 9.9 | 0 | 9.9 | 9.9 | 9.9 | 0 | 9.9 | 10 | 9.94 | 0.054772 | 9.9 | 9.9 | 9.9 | 0 | 9.9 | 9.9 | 9.9 | 1.8724e-15 | 9.9 | 9.9 | 9.9 | 1.8724e-15 | 9.9 | 9.9 | 9.9 | 0 | 9.9 | 9.9 | 9.9 | 0 | 9.9 | 9.9 | 9.9 | 0 | 9.9 | 10 | 9.9125 | 0.035355 | [20 empty] | 9.9 | 9.9
2C | Ridging | 22: 9; 34: 10; 36: 9; 37: 9; 38: 9; 42: 9; 47: 9; 48: 9; 50: 9; 54: 8 |  | 8 | 10 | 9 | 0.4714 | 8 | 9 | 8.5 | 0.57735 | 9 | 9 | 9 | 0 | 9 | 10 | 9.6 | 0.54772 | 9 | 10 | 9.11 | 0.333 | 8 | 10 | 9.2 | 0.63246 | 8 | 10 | 9.2 | 0.63246 | 7 | 7 | 7 | 0 | 7 | 8 | 7.2 | 0.44721 | 7 | 8 | 7.2 | 0.44721 | 7 | 10 | 7.75 | 1.0351 | [20 empty] | 7 | 8
2C | Rippling | 22: 9; 34: 10; 36: 10; 37: 9; 38: 9; 42: 9; 47: 8; 48: 8; 50: 9; 54: 9 |  | 8 | 10 | 9 | 0.66667 | 7 | 9 | 8.5 | 1 | 8 | 9 | 8.875 | 0.35355 | 8 | 10 | 9.2 | 0.83666 | 7 | 10 | 8.56 | 1.014 | 7 | 10 | 8.8 | 0.78881 | 8 | 10 | 9.1 | 0.73786 | 10 | 10 | 10 | 0 | 9 | 10 | 9.6 | 0.54772 | 9 | 10 | 9.6 | 0.54772 | 8 | 10 | 9.125 | 0.64087 | [20 empty] | 9 | 10
2C | Wear | 22: 8; 34: 7; 36: 9; 37: 8; 38: 7; 42: 8; 47: 7; 48: 7; 50: 7; 54: 8 |  | 7 | 9 | 7.6 | 0.69921 | 7 | 8 | 7.25 | 0.5 | 7 | 9 | 7.625 | 0.74402 | 7 | 9 | 7.8 | 0.83666 | 7 | 9 | 8 | 1 | 7 | 9 | 7.9 | 0.73786 | 7 | 9 | 7.8 | 0.91894 | 6 | 7 | 6.6667 | 0.57735 | 6 | 8 | 6.6 | 0.89443 | 6 | 8 | 6.6 | 0.89443 | 6 | 8 | 6.875 | 0.64087 | [20 empty] | 6 | 7
2C | Spitting | 22: 9.9; 34: 9.9; 36: 10; 37: 9.9; 38: 9.9; 42: 9.9; 47: 9.9; 48: 9.9; 50: 9.9; 54: 9.9 |  | 9.9 | 10 | 9.91 | 0.031623 | 9.9 | 9.9 | 9.9 | 0 | 9.9 | 9.9 | 9.9 | 0 | 9.9 | 10 | 9.92 | 0.044721 | 9.9 | 9.9 | 9.9 | 0 | 9.8 | 9.9 | 9.89 | 0.031623 | 9.9 | 9.9 | 9.9 | 1.8724e-15 | 9.8 | 9.9 | 9.8667 | 0.057735 | 9.9 | 9.9 | 9.9 | 0 | 9.9 | 9.9 | 9.9 | 0 | 9.9 | 10 | 9.9125 | 0.035355 | [20 empty] | 9.8 | 9.9
3C | Ridging | 22: 9; 34: 8; 36: 7; 37: 8; 38: 7; 42: 7; 47: 6; 48: 7; 50: 7; 54: 7 |  | 6 | 9 | 7.3 | 0.82327 | 7 | 7 | 7 | 0 | 7 | 8 | 7.625 | 0.51755 | 6 | 9 | 7.4 | 1.1402 | 6 | 8 | 7.22 | 0.667 | 6 | 8 | 7.3 | 0.67495 | 6 | 8 | 7.2 | 0.78881 | 9 | 10 | 9.6667 | 0.57735 | 9 | 10 | 9.6 | 0.54772 | 9 | 10 | 9.6 | 0.54772 | 9 | 10 | 9.625 | 0.51755 | [20 empty] | 10 | 10
3C | Rippling | 22: 9; 34: 10; 36: 9; 37: 9; 38: 9; 42: 9; 47: 9; 48: 9; 50: 9; 54: 9 |  | 9 | 10 | 9.1 | 0.31623 | 8 | 9 | 8.75 | 0.5 | 9 | 10 | 9.125 | 0.35355 | 8 | 10 | 8.8 | 0.83666 | 9 | 10 | 9.22 | 0.441 | 8 | 10 | 9 | 0.4714 | 8 | 9 | 8.9 | 0.31623 | 9 | 10 | 9.6667 | 0.57735 | 8 | 10 | 9 | 0.70711 | 8 | 10 | 9 | 0.70711 | 7 | 10 | 9 | 0.92582 | [20 empty] | 9 | 10
3C | Wear | 22: 7; 34: 8; 36: 7; 37: 7; 38: 6; 42: 7; 47: 6; 48: 7; 50: 7; 54: 7 |  | 6 | 8 | 6.9 | 0.56765 | 7 | 7 | 7 | 0 | 6 | 7 | 6.625 | 0.51755 | 6 | 8 | 6.6 | 0.89443 | 6 | 8 | 6.67 | 0.707 | 6 | 8 | 6.8 | 0.63246 | 6 | 7 | 6.5 | 0.52705 | 7 | 9 | 8 | 1 | 8 | 9 | 8.4 | 0.54772 | 8 | 9 | 8.4 | 0.54772 | 7 | 9 | 7.875 | 0.64087 | [20 empty] | 7 | 9
3C | Spitting | 22: 9.9; 34: 10; 36: 9.9; 37: 9.9; 38: 9.9; 42: 9.9; 47: 9.9; 48: 9.9; 50: 9.8; 54: 9.8 |  | 9.8 | 10 | 9.89 | 0.056765 | 9.9 | 9.9 | 9.9 | 0 | 9.9 | 9.9 | 9.9 | 0 | 9.8 | 9.9 | 9.88 | 0.044721 | 9.8 | 9.9 | 9.88 | 0.044 | 9.8 | 9.9 | 9.89 | 0.031623 | 9.8 | 9.9 | 9.89 | 0.031623 | 9.9 | 9.9 | 9.9 | 0 | 9.9 | 9.9 | 9.9 | 0 | 9.9 | 9.9 | 9.9 | 0 | 9.9 | 9.9 | 9.9 | 0 | [20 empty] | 9.9 | 9.9
4C | Ridging | 22: 5; 34: 6; 36: 5; 37: 4; 38: 6; 42: 5; 47: 4; 48: 5; 50: 4; 54: 6 |  | 4 | 6 | 5 | 0.8165 | 4 | 5 | 4.25 | 0.5 | 4 | 6 | 5.25 | 0.70711 | 4 | 5 | 4.8 | 0.44721 | 4 | 6 | 5.11 | 0.601 | 4 | 6 | 4.7 | 0.82327 | 4 | 6 | 4.8 | 0.78881 | 4 | 5 | 4.3333 | 0.57735 | 4 | 5 | 4.6 | 0.54772 | 4 | 5 | 4.6 | 0.54772 | 4 | 6 | 4.5 | 0.75593 | [20 empty] | 4 | 5
4C | Rippling | 22: 10; 34: 10; 36: 9; 37: 9; 38: 9; 42: 9; 47: 9; 48: 9; 50: 10; 54: 9 |  | 9 | 10 | 9.3 | 0.48305 | 9 | 9 | 9 | 0 | 8 | 10 | 9.125 | 0.64087 | 9 | 10 | 9.2 | 0.44721 | 9 | 10 | 9.22 | 0.441 | 9 | 10 | 9.1 | 0.31623 | 8 | 10 | 9.1 | 0.56765 | 9 | 10 | 9.3333 | 0.57735 | 9 | 10 | 9.2 | 0.44721 | 9 | 10 | 9.2 | 0.44721 | 9 | 10 | 9.375 | 0.51755 | [20 empty] | 9 | 10
4C | Wear | 22: 6; 34: 6; 36: 6; 37: 6; 38: 6; 42: 6; 47: 6; 48: 5; 50: 6; 54: 5 |  | 5 | 6 | 5.8 | 0.42164 | 5 | 6 | 5.75 | 0.5 | 5 | 6 | 5.625 | 0.51755 | 4 | 6 | 5.2 | 0.83666 | 4 | 6 | 5.22 | 0.833 | 4 | 6 | 5.2 | 0.63246 | 5 | 6 | 5.5 | 0.52705 | 6 | 6 | 6 | 0 | 5 | 6 | 5.4 | 0.54772 | 5 | 6 | 5.4 | 0.54772 | 5 | 6 | 5.5 | 0.53452 | [20 empty] | 5 | 6
4C | Spitting | 22: 10; 34: 9.9; 36: 9.5; 37: 9.8; 38: 9.9; 42: 9.8; 47: 9.8; 48: 9.7; 50: 9.6; 54: 9.7 |  | 9.5 | 10 | 9.77 | 0.14944 | 9.8 | 9.9 | 9.85 | 0.057735 | 9.5 | 9.9 | 9.7625 | 0.11877 | 9.5 | 9.9 | 9.72 | 0.14832 | 9.7 | 9.9 | 9.77 | 0.071 | 9.5 | 9.9 | 9.76 | 0.12649 | 9.4 | 9.9 | 9.79 | 0.15239 | 9.7 | 9.8 | 9.7667 | 0.057735 | 9.5 | 9.9 | 9.72 | 0.20494 | 9.5 | 9.9 | 9.72 | 0.20494 | 9.8 | 9.9 | 9.8375 | 0.051755 | [20 empty] | 9.7 | 9.9
5 | Ridging | 22: 9; 34: 10; 36: 9; 37: 9; 38: 9; 42: 9; 47: 9; 48: 9; 50: 9; 54: 9 |  | 9 | 10 | 9.1 | 0.31623 | 8 | 9 | 8.75 | 0.5 | 9 | 10 | 9.125 | 0.35355 | 8 | 9 | 8.8 | 0.44721 | 9 | 10 | 9.1 | 0.316 | 9 | 10 | 9.1 | 0.31623 | 9 | 10 | 9.5 | 0.52705 | 9 | 10 | 9.6667 | 0.57735 | 9 | 10 | 9.4 | 0.54772 | 9 | 10 | 9.4 | 0.54772 | 9 | 10 | 9.625 | 0.51755 | 9 | 10 | 9.625 | 0.51755 | 9 | 10 | 9.2 | 0.44721 | 9 | 10 | 9.4286 | 0.53452 | 9 | 9 | 9 | 0 | 9 | 10 | 9.875 | 0.35355 | 9 | 10 | 9.4 | 0.54772 | 9 | 10 | 9.625 | 0.51755 | 9 | 10 | 9.8333 | 0.40825 | 8 | 10 | 9.6667 | 0.70711
5 | Rippling | 22: 9; 34: 9; 36: 10; 37: 8; 38: 9; 42: 9; 47: 8; 48: 9; 50: 9; 54: 8 |  | 8 | 10 | 8.8 | 0.63246 | 8 | 9 | 8.5 | 0.57735 | 8 | 9 | 8.625 | 0.51755 | 8 | 9 | 8.8 | 0.44721 | 7 | 10 | 8.7 | 0.949 | 8 | 10 | 8.9 | 0.56765 | 8 | 10 | 9 | 0.66667 | 9 | 10 | 9.6667 | 0.57735 | 9 | 10 | 9.2 | 0.44721 | 9 | 10 | 9.2 | 0.44721 | 9 | 10 | 9.375 | 0.51755 | 9 | 10 | 9.25 | 0.46291 | 7 | 10 | 8.8 | 1.0954 | 8 | 10 | 9.2857 | 0.75593 | 9 | 9 | 9 | 0 | 9 | 10 | 9.5 | 0.53452 | 9 | 10 | 9.4 | 0.54772 | 9 | 10 | 9.125 | 0.35355 | 9 | 10 | 9.5 | 0.54772 | 8 | 10 | 9 | 0.70711
5 | Wear | 22: 8; 34: 7; 36: 8; 37: 8; 38: 8; 42: 8; 47: 7; 48: 7; 50: 7; 54: 8 |  | 7 | 8 | 7.6 | 0.5164 | 7 | 8 | 7.75 | 0.5 | 7 | 8 | 7.625 | 0.51755 | 7 | 8 | 7.6 | 0.54772 | 7 | 9 | 7.7 | 0.675 | 7 | 9 | 7.8 | 0.63246 | 7 | 9 | 7.8 | 0.63246 | 7 | 9 | 8 | 1 | 7 | 9 | 8.4 | 0.89443 | 7 | 9 | 8.4 | 0.89443 | 7 | 8 | 7.875 | 0.35355 | 7 | 9 | 7.875 | 0.64087 | 7 | 9 | 7.8 | 0.83666 | 7 | 9 | 8 | 0.8165 | 7 | 8 | 7.75 | 0.5 | 7 | 9 | 8 | 0.53452 | 7 | 9 | 7.8 | 0.83666 | 7 | 9 | 8.375 | 0.91613 | 8 | 9 | 8.5 | 0.54772 | 7 | 9 | 7.8889 | 0.60093
5 | Spitting | 22: 9.9; 34: 9.9; 36: 9.9; 37: 9.9; 38: 9.9; 42: 9.9; 47: 9.9; 48: 9.9; 50: 9.9; 54: 9.9 |  | 9.9 | 9.9 | 9.9 | 1.8724e-15 | 9.9 | 9.9 | 9.9 | 0 | 9.9 | 9.9 | 9.9 | 0 | 9.9 | 9.9 | 9.9 | 0 | 9.9 | 9.9 | 9.9 | 0 | 9.9 | 9.9 | 9.9 | 1.8724e-15 | 9.9 | 9.9 | 9.9 | 1.8724e-15 | 9.9 | 9.9 | 9.9 | 0 | 9.9 | 9.9 | 9.9 | 0 | 9.9 | 9.9 | 9.9 | 0 | 9.9 | 9.9 | 9.9 | 0 | 9.9 | 10 | 9.9125 | 0.035355 | 9.9 | 9.9 | 9.9 | 0 | 9.9 | 10 | 9.9143 | 0.037796 | 9.9 | 9.9 | 9.9 | 0 | 9.9 | 9.9 | 9.9 | 0 | 9.9 | 9.9 | 9.9 | 0 | 9.9 | 10 | 9.9125 | 0.035355 | 9.9 | 9.9 | 9.9 | 0 | 9.9 | 10 | 9.9111 | 0.033333
6 | Ridging | 22: 9; 34: 10; 36: 9; 37: 9; 38: 9; 42: 8; 47: 8; 48: 8; 50: 9; 54: 9 |  | 8 | 10 | 8.8 | 0.63246 | 9 | 9 | 9 | 0 | 9 | 10 | 9.125 | 0.35355 | 8 | 9 | 8.6 | 0.54772 | 9 | 9 | 9 | 0 | 9 | 10 | 9.1 | 0.31623 | 8 | 10 | 8.9 | 0.56765 | 9 | 10 | 9.3333 | 0.57735 | 9 | 10 | 9.4 | 0.54772 | 9 | 10 | 9.4 | 0.54772 | 9 | 10 | 9.25 | 0.46291 | 9 | 10 | 9.375 | 0.51755 | 9 | 10 | 9.2 | 0.44721 | 9 | 10 | 9.1429 | 0.37796 | 9 | 9 | 9 | 0 | 9 | 10 | 9.5 | 0.53452 | 9 | 10 | 9.2 | 0.44721 | 9 | 10 | 9.125 | 0.35355 | 9 | 10 | 9.5 | 0.54772 | 8 | 10 | 9.2222 | 0.66667
6 | Rippling | 22: 9; 34: 9; 36: 10; 37: 9; 38: 9; 42: 9; 47: 9; 48: 9; 50: 9; 54: 9 |  | 9 | 10 | 9.1 | 0.31623 | 9 | 9 | 9 | 0 | 9 | 10 | 9.125 | 0.35355 | 9 | 10 | 9.2 | 0.44721 | 8 | 10 | 9.1 | 0.568 | 9 | 10 | 9.2 | 0.42164 | 9 | 10 | 9.5 | 0.52705 | 10 | 10 | 10 | 0 | 9 | 10 | 9.6 | 0.54772 | 9 | 10 | 9.6 | 0.54772 | 9 | 10 | 9.75 | 0.46291 | 9 | 10 | 9.625 | 0.51755 | 9 | 10 | 9.4 | 0.54772 | 9 | 10 | 9.5714 | 0.53452 | 9 | 9 | 9 | 0 | 9 | 10 | 9.875 | 0.35355 | 9 | 10 | 9.6 | 0.54772 | 9 | 10 | 9.5 | 0.53452 | 9 | 10 | 9.8333 | 0.40825 | 8 | 10 | 9.3333 | 0.70711
6 | Wear | 22: 8; 34: 7; 36: 8; 37: 8; 38: 8; 42: 8; 47: 7; 48: 8; 50: 7; 54: 8 |  | 7 | 8 | 7.7 | 0.48305 | 7 | 9 | 8 | 0.8165 | 7 | 8 | 7.5 | 0.53452 | 8 | 9 | 8.2 | 0.44721 | 7 | 9 | 7.9 | 0.876 | 7 | 9 | 8 | 0.66667 | 8 | 10 | 8.5 | 0.70711 | 8 | 8 | 8 | 0 | 7 | 9 | 8.6 | 0.89443 | 7 | 9 | 8.6 | 0.89443 | 7 | 8 | 7.875 | 0.35355 | 7 | 9 | 7.75 | 0.88641 | 7 | 9 | 8.4 | 0.89443 | 7 | 9 | 8.1429 | 0.69007 | 8 | 9 | 8.75 | 0.5 | 8 | 9 | 8.375 | 0.51755 | 7 | 9 | 8 | 0.70711 | 7 | 9 | 8.375 | 0.91613 | 7 | 9 | 8.5 | 0.83666 | 7 | 9 | 8 | 0.5
6 | Spitting | 22: 9.9; 34: 9.9; 36: 9.9; 37: 9.9; 38: 9.9; 42: 9.9; 47: 9.9; 48: 9.9; 50: 9.9; 54: 9.9 |  | 9.9 | 9.9 | 9.9 | 1.8724e-15 | 9.9 | 9.9 | 9.9 | 0 | 9.9 | 9.9 | 9.9 | 0 | 9.9 | 9.9 | 9.9 | 0 | 9.9 | 9.9 | 9.9 | 0 | 9.9 | 9.9 | 9.9 | 1.8724e-15 | 9.9 | 10 | 9.91 | 0.031623 | 9.9 | 9.9 | 9.9 | 0 | 9.9 | 9.9 | 9.9 | 0 | 9.9 | 9.9 | 9.9 | 0 | 9.9 | 9.9 | 9.9 | 0 | 9.9 | 10 | 9.9125 | 0.035355 | 9.9 | 9.9 | 9.9 | 0 | 9.9 | 10 | 9.9143 | 0.037796 | 9.9 | 9.9 | 9.9 | 0 | 9.9 | 9.9 | 9.9 | 0 | 9.9 | 9.9 | 9.9 | 0 | 9.9 | 10 | 9.9125 | 0.035355 | 9.9 | 9.9 | 9.9 | 0 | 9.9 | 10 | 9.9111 | 0.033333
7 | Ridging | 22: 9; 34: 10; 36: 9; 37: 9; 38: 9; 42: 9; 47: 9; 48: 9; 50: 9; 54: 9 |  | 9 | 10 | 9.1 | 0.31623 | 9 | 9 | 9 | 0 | 9 | 10 | 9.125 | 0.35355 | 9 | 10 | 9.2 | 0.44721 | 9 | 10 | 9.2 | 0.422 | 9 | 10 | 9.3 | 0.48305 | 9 | 10 | 9.4 | 0.5164 | 10 | 10 | 10 | 0 | 9 | 10 | 9.6 | 0.54772 | 9 | 10 | 9.6 | 0.54772 | 9 | 10 | 9.75 | 0.46291 | 9 | 10 | 9.625 | 0.51755 | 9 | 10 | 9.2 | 0.44721 | 9 | 10 | 9.8571 | 0.37796 | 9 | 10 | 9.5 | 0.57735 | 9 | 10 | 9.75 | 0.46291 | 9 | 10 | 9.8 | 0.44721 | 9 | 10 | 9.625 | 0.51755 | 10 | 10 | 10 | 0 | 8 | 10 | 9.7778 | 0.66667
7 | Rippling | 22: 9; 34: 9; 36: 10; 37: 8; 38: 9; 42: 9; 47: 9; 48: 8; 50: 9; 54: 8 |  | 8 | 10 | 8.8 | 0.63246 | 8 | 9 | 8.75 | 0.5 | 8 | 10 | 9 | 0.53452 | 9 | 9 | 9 | 0 | 8 | 10 | 8.9 | 0.738 | 8 | 9 | 8.8 | 0.42164 | 8 | 10 | 8.9 | 0.73786 | 9 | 10 | 9.6667 | 0.57735 | 9 | 10 | 9.4 | 0.54772 | 9 | 10 | 9.4 | 0.54772 | 8 | 10 | 9.375 | 0.74402 | 9 | 10 | 9.5 | 0.53452 | 8 | 9 | 8.8 | 0.44721 | 8 | 10 | 9.1429 | 0.69007 | 9 | 10 | 9.25 | 0.5 | 9 | 10 | 9.5 | 0.53452 | 9 | 10 | 9.8 | 0.44721 | 8 | 10 | 9 | 0.75593 | 9 | 10 | 9.6667 | 0.5164 | 8 | 10 | 9.1111 | 0.92796
7 | Wear | 22: 7; 34: 7; 36: 7; 37: 7; 38: 7; 42: 7; 47: 7; 48: 7; 50: 7; 54: 7 |  | 7 | 7 | 7 | 0 | 7 | 8 | 7.5 | 0.57735 | 7 | 7 | 7 | 0 | 7 | 9 | 8 | 0.70711 | 7 | 8 | 7.4 | 0.516 | 7 | 9 | 7.7 | 0.67495 | 7 | 9 | 7.5 | 0.70711 | 7 | 9 | 7.6667 | 1.1547 | 7 | 9 | 8 | 0.70711 | 7 | 9 | 8 | 0.70711 | 7 | 8 | 7.125 | 0.35355 | 7 | 8 | 7.25 | 0.46291 | 7 | 9 | 7.8 | 0.83666 | 7 | 8 | 7.1429 | 0.37796 | 7 | 8 | 7.5 | 0.57735 | 7 | 8 | 7.375 | 0.51755 | 7 | 8 | 7.6 | 0.54772 | 7 | 9 | 7.625 | 0.91613 | 7 | 8 | 7.5 | 0.54772 | 7 | 8 | 7.6667 | 0.5
7 | Spitting | 22: 9.9; 34: 9.9; 36: 9.9; 37: 9.9; 38: 9.9; 42: 9.9; 47: 9.9; 48: 9.9; 50: 9.9; 54: 9.9 |  | 9.9 | 9.9 | 9.9 | 1.8724e-15 | 9.9 | 9.9 | 9.9 | 0 | 9.9 | 9.9 | 9.9 | 0 | 9.9 | 9.9 | 9.9 | 0 | 9.9 | 9.9 | 9.9 | 0 | 9.9 | 9.9 | 9.9 | 1.8724e-15 | 9.9 | 9.9 | 9.9 | 1.8724e-15 | 9.9 | 9.9 | 9.9 | 0 | 9.9 | 10 | 9.92 | 0.044721 | 9.9 | 10 | 9.92 | 0.044721 | 9.9 | 9.9 | 9.9 | 0 | 9.9 | 10 | 9.9125 | 0.035355 | 9.9 | 9.9 | 9.9 | 0 | 9.9 | 10 | 9.9143 | 0.037796 | 9.9 | 9.9 | 9.9 | 0 | 9.9 | 9.9 | 9.9 | 0 | 9.9 | 9.9 | 9.9 | 0 | 9.9 | 10 | 9.9125 | 0.035355 | 9.9 | 9.9 | 9.9 | 0 | 9.9 | 10 | 9.9111 | 0.033333
8 | Ridging | 22: 4; 34: 4; 36: 5; 37: 4; 38: 5; 42: 5; 47: 4; 48: 4; 50: 4; 54: 4 |  | 4 | 5 | 4.3 | 0.48305 | 5 | 5 | 5 | 0 | 4 | 6 | 5.125 | 0.64087 | 4 | 5 | 4.4 | 0.54772 | 4 | 6 | 4.9 | 0.568 | 4 | 6 | 5 | 0.66667 | 4 | 6 | 5 | 0.66667 | 4 | 5 | 4.3333 | 0.57735 | 4 | 6 | 5 | 0.70711 | 4 | 6 | 5 | 0.70711 | 4 | 5 | 4.75 | 0.46291 | 4 | 5 | 4.875 | 0.35355 | 4 | 5 | 4.6 | 0.54772 | 4 | 7 | 5 | 1.1547 | 5 | 6 | 5.5 | 0.57735 | 4 | 6 | 4.5 | 0.75593 | 4 | 6 | 4.4 | 0.89443 | 5 | 6 | 5.125 | 0.35355 | 4 | 6 | 5 | 0.63246 | 4 | 7 | 5.2222 | 0.83333
8 | Rippling | 22: 9; 34: 9; 36: 9; 37: 9; 38: 9; 42: 9; 47: 8; 48: 9; 50: 9; 54: 9 |  | 8 | 9 | 8.9 | 0.31623 | 9 | 9 | 9 | 0 | 8 | 9 | 8.875 | 0.35355 | 8 | 10 | 9 | 0.70711 | 7 | 10 | 8.7 | 0.823 | 7 | 9 | 8.7 | 0.67495 | 5 | 10 | 8.6 | 1.3499 | 8 | 9 | 8.6667 | 0.57735 | 9 | 9 | 9 | 0 | 9 | 9 | 9 | 0 | 7 | 10 | 8.375 | 1.0607 | 6 | 10 | 8.5 | 1.3093 | 8 | 10 | 9 | 0.70711 | 8 | 10 | 8.8571 | 0.69007 | 8 | 9 | 8.5 | 0.57735 | 8 | 10 | 9.25 | 0.88641 | 9 | 10 | 9.2 | 0.44721 | 8 | 9 | 8.5 | 0.53452 | 8 | 10 | 9 | 0.63246 | 7 | 10 | 8.6667 | 1
8 | Wear | 22: 5; 34: 6; 36: 6; 37: 7; 38: 6; 42: 7; 47: 6; 48: 6; 50: 6; 54: 5 |  | 5 | 7 | 6 | 0.66667 | 6 | 6 | 6 | 0 | 5 | 7 | 5.75 | 0.70711 | 4 | 6 | 5 | 0.70711 | 4 | 6 | 5.5 | 0.707 | 5 | 6 | 5.6 | 0.5164 | 4 | 6 | 5.5 | 0.84984 | 4 | 6 | 5.3333 | 1.1547 | 5 | 6 | 5.8 | 0.44721 | 5 | 6 | 5.8 | 0.44721 | 5 | 6 | 5.625 | 0.51755 | 5 | 6 | 5.75 | 0.46291 | 5 | 6 | 5.8 | 0.44721 | 5 | 7 | 6 | 0.57735 | 5 | 7 | 6 | 0.8165 | 4 | 6 | 5.625 | 0.74402 | 5 | 6 | 5.8 | 0.44721 | 6 | 6 | 6 | 0 | 5 | 6 | 5.6667 | 0.5164 | 5 | 7 | 6.3333 | 0.70711
8 | Spitting | 22: 9.7; 34: 9.9; 36: 9.7; 37: 9.8; 38: 9.9; 42: 9.8; 47: 9.9; 48: 9.7; 50: 9.6; 54: 9.7 |  | 9.6 | 9.9 | 9.77 | 0.10593 | 9.8 | 9.9 | 9.825 | 0.05 | 9.7 | 9.9 | 9.7875 | 0.099103 | 9.3 | 9.8 | 9.6 | 0.2 | 9.7 | 9.9 | 9.83 | 0.067 | 9.5 | 9.9 | 9.81 | 0.13703 | 9.7 | 9.9 | 9.84 | 0.069921 | 9.6 | 9.9 | 9.8 | 0.17321 | 9.5 | 9.9 | 9.8 | 0.17321 | 9.5 | 9.9 | 9.8 | 0.17321 | 9.8 | 9.9 | 9.85 | 0.053452 | 9.8 | 9.9 | 9.85 | 0.053452 | 9.6 | 9.9 | 9.76 | 0.11402 | 9.8 | 9.9 | 9.8429 | 0.053452 | 9.5 | 9.9 | 9.7 | 0.18257 | 9.7 | 9.9 | 9.8125 | 0.099103 | 9.7 | 9.9 | 9.84 | 0.089443 | 8 | 9.9 | 9.5625 | 0.63906 | 9.5 | 9.9 | 9.8 | 0.15492 | 9.5 | 9.9 | 9.8111 | 0.12693
9 | Ridging | 22: 8; 34: 6; 36: 8; 37: 8; 38: 6; 42: 8; 47: 7; 48: 6; 50: 8; 54: 8 |  | 6 | 8 | 7.3 | 0.94868 | 7 | 7 | 7 | 0 | 7 | 9 | 7.5 | 0.75593 | 7 | 8 | 7.4 | 0.54772 | 6 | 8 | 7.2 | 0.632 | 6 | 8 | 7.4 | 0.69921 | 6 | 8 | 7.3 | 0.67495 | 7 | 9 | 8 | 1 | 7 | 9 | 7.8 | 0.83666 | 7 | 9 | 7.8 | 0.83666 | 7 | 8 | 7.25 | 0.46291 | 7 | 9 | 7.625 | 0.74402 | 7 | 8 | 7.6 | 0.54772 | 7 | 8 | 7.7143 | 0.48795 | 7 | 8 | 7.5 | 0.57735 | 7 | 9 | 7.875 | 0.64087 | 6 | 8 | 7 | 0.70711 | 7 | 8 | 7.875 | 0.35355 | 7 | 8 | 7.5 | 0.54772 | 7 | 8 | 7.5556 | 0.52705
9 | Rippling | 22: 9; 34: 10; 36: 10; 37: 9; 38: 9; 42: 10; 47: 9; 48: 9; 50: 9; 54: 9 |  | 9 | 10 | 9.3 | 0.48305 | 9 | 9 | 9 | 0 | 8 | 9 | 8.875 | 0.35355 | 8 | 9 | 8.8 | 0.44721 | 9 | 10 | 9.2 | 0.422 | 9 | 10 | 9.1 | 0.31623 | 8 | 10 | 9 | 0.4714 | 9 | 9 | 9 | 0 | 9 | 10 | 9.2 | 0.44721 | 9 | 10 | 9.2 | 0.44721 | 9 | 10 | 9.375 | 0.51755 | 8 | 10 | 9 | 0.75593 | 9 | 10 | 9.4 | 0.54772 | 9 | 10 | 9.2857 | 0.48795 | 9 | 9 | 9 | 0 | 9 | 10 | 9.75 | 0.46291 | 9 | 10 | 9.2 | 0.44721 | 9 | 10 | 9.25 | 0.46291 | 9 | 10 | 9.1667 | 0.40825 | 8 | 10 | 9.2222 | 0.66667
9 | Wear | 22: 7; 34: 6; 36: 7; 37: 7; 38: 7; 42: 7; 47: 7; 48: 7; 50: 7; 54: 7 |  | 6 | 7 | 6.9 | 0.31623 | 7 | 8 | 7.25 | 0.5 | 7 | 7 | 7 | 0 | 7 | 7 | 7 | 0 | 6 | 8 | 6.9 | 0.568 | 6 | 8 | 7.1 | 0.56765 | 6 | 7 | 6.8 | 0.42164 | 7 | 7 | 7 | 0 | 6 | 7 | 6.8 | 0.44721 | 6 | 7 | 6.8 | 0.44721 | 7 | 7 | 7 | 0 | 7 | 8 | 7.125 | 0.35355 | 7 | 7 | 7 | 0 | 7 | 7 | 7 | 0 | 7 | 7 | 7 | 0 | 7 | 8 | 7.125 | 0.35355 | 7 | 7 | 7 | 0 | 6 | 9 | 7.25 | 0.88641 | 6 | 7 | 6.8333 | 0.40825 | 7 | 8 | 7.2222 | 0.44096
9 | Spitting | 22: 9.9; 34: 9.9; 36: 9.9; 37: 9.9; 38: 9.9; 42: 9.9; 47: 9.9; 48: 9.9; 50: 9.9; 54: 9.9 |  | 9.9 | 9.9 | 9.9 | 1.8724e-15 | 9.9 | 9.9 | 9.9 | 0 | 9.9 | 9.9 | 9.9 | 0 | 9.9 | 9.9 | 9.9 | 0 | 9.9 | 9.9 | 9.9 | 0 | 9.9 | 9.9 | 9.9 | 1.8724e-15 | 9.9 | 10 | 9.91 | 0.031623 | 9.9 | 10 | 9.9333 | 0.057735 | 9.9 | 10 | 9.92 | 0.044721 | 9.9 | 10 | 9.92 | 0.044721 | 9.9 | 9.9 | 9.9 | 0 | 9.9 | 9.9 | 9.9 | 0 | 9.9 | 9.9 | 9.9 | 0 | 9.9 | 10 | 9.9143 | 0.037796 | 9.9 | 9.9 | 9.9 | 0 | 9.9 | 9.9 | 9.9 | 0 | 9.9 | 9.9 | 9.9 | 0 | 9.9 | 10 | 9.9125 | 0.035355 | 9.9 | 10 | 9.9167 | 0.040825 | 9.9 | 9.9 | 9.9 | 0
10 | Ridging | 22: 4; 34: 4; 36: 5; 37: 4; 38: 5; 42: 5; 47: 5; 48: 5; 50: 5; 54: 5 |  | 4 | 5 | 4.7 | 0.48305 | 4 | 6 | 5 | 0.8165 | 3 | 6 | 5 | 1.069 | 3 | 5 | 4.4 | 0.89443 | 3 | 6 | 4.8 | 1.229 | 4 | 6 | 5.1 | 0.73786 | 4 | 6 | 4.7 | 0.82327 | 5 | 6 | 5.3333 | 0.57735 | 4 | 5 | 4.4 | 0.54772 | 4 | 5 | 4.4 | 0.54772 | 4 | 6 | 4.625 | 0.74402 | 4 | 6 | 4.75 | 0.70711 | 4 | 5 | 4.6 | 0.54772 | 4 | 7 | 4.8571 | 1.069 | 4 | 7 | 5.5 | 1.291 | 4 | 6 | 4.625 | 0.74402 | 4 | 5 | 4.4 | 0.54772 | 5 | 7 | 5.375 | 0.74402 | 3 | 6 | 4.8333 | 0.98319 | 4 | 7 | 5 | 1
10 | Rippling | 22: 9; 34: 10; 36: 9; 37: 9; 38: 9; 42: 9; 47: 9; 48: 9; 50: 9; 54: 9 |  | 9 | 10 | 9.1 | 0.31623 | 8 | 9 | 8.5 | 0.57735 | 7 | 9 | 8.25 | 0.70711 | 7 | 10 | 8.6 | 1.1402 | 7 | 9 | 8.3 | 0.823 | 7 | 9 | 8.5 | 0.70711 | 6 | 9 | 8.3 | 0.94868 | 8 | 9 | 8.6667 | 0.57735 | 8 | 9 | 8.8 | 0.44721 | 8 | 9 | 8.8 | 0.44721 | 6 | 9 | 7.875 | 0.99103 | 7 | 9 | 8.625 | 0.74402 | 7 | 10 | 8.8 | 1.0954 | 7 | 9 | 8.4286 | 0.7868 | 8 | 9 | 8.5 | 0.57735 | 8 | 10 | 9 | 0.53452 | 8 | 9 | 8.8 | 0.44721 | 7 | 9 | 8.375 | 0.74402 | 6 | 9 | 8.3333 | 1.2111 | 6 | 10 | 8.1111 | 1.3642
10 | Wear | 22: 5; 34: 5; 36: 6; 37: 7; 38: 6; 42: 7; 47: 6; 48: 5; 50: 6; 54: 6 |  | 5 | 7 | 5.9 | 0.73786 | 5 | 6 | 5.75 | 0.5 | 4 | 7 | 5.625 | 0.91613 | 4 | 6 | 4.8 | 0.83666 | 3 | 6 | 5.4 | 0.966 | 4 | 6 | 5.5 | 0.70711 | 4 | 6 | 5.7 | 0.67495 | 5 | 6 | 5.6667 | 0.57735 | 5 | 6 | 5.8 | 0.44721 | 5 | 6 | 5.8 | 0.44721 | 4 | 6 | 5.5 | 0.92582 | 4 | 7 | 5.75 | 0.88641 | 5 | 6 | 5.8 | 0.44721 | 5 | 7 | 6 | 0.57735 | 4 | 7 | 5.75 | 1.2583 | 5 | 6 | 5.75 | 0.46291 | 5 | 7 | 6 | 0.70711 | 5 | 7 | 6 | 0.53452 | 5 | 6 | 5.5 | 0.54772 | 5 | 7 | 6 | 0.70711
10 | Spitting | 22: 9.7; 34: 9.9; 36: 9.7; 37: 9.9; 38: 9.9; 42: 9.9; 47: 9.9; 48: 9.8; 50: 9.7; 54: 9.8 |  | 9.7 | 9.9 | 9.82 | 0.091894 | 9.8 | 9.9 | 9.875 | 0.05 | 9.7 | 9.9 | 9.825 | 0.088641 | 9.7 | 9.9 | 9.82 | 0.083666 | 9.8 | 9.9 | 9.86 | 0.052 | 9.8 | 9.9 | 9.87 | 0.048305 | 9.7 | 9.9 | 9.84 | 0.069921 | 9.8 | 9.9 | 9.8667 | 0.057735 | 9.8 | 9.9 | 9.86 | 0.054772 | 9.8 | 9.9 | 9.86 | 0.054772 | 9.8 | 9.9 | 9.8375 | 0.051755 | 9.9 | 9.9 | 9.9 | 0 | 9.6 | 9.9 | 9.8 | 0.14142 | 9.7 | 9.9 | 9.8429 | 0.07868 | 9.8 | 9.9 | 9.875 | 0.05 | 9.5 | 9.9 | 9.8125 | 0.13562 | 9.8 | 9.9 | 9.86 | 0.054772 | 8 | 9.9 | 9.6375 | 0.66319 | 9.8 | 9.9 | 9.8667 | 0.05164 | 9.8 | 9.9 | 9.8444 | 0.052705
11 | Ridging | 22: 9; 34: 10; 36: 9; 37: 9; 38: 9; 42: 9; 47: 9; 48: 9; 50: 9; 54: 9 |  | 9 | 10 | 9.1 | 0.31623 | 9 | 10 | 9.25 | 0.5 | 9 | 9 | 9 | 0 | 9 | 10 | 9.2 | 0.44721 | 9 | 10 | 9.2 | 0.422 | 9 | 10 | 9.2 | 0.42164 | 9 | 10 | 9.2 | 0.42164 | 9 | 10 | 9.6667 | 0.57735 | 9 | 10 | 9.6 | 0.54772 | 9 | 10 | 9.6 | 0.54772 | 9 | 10 | 9.625 | 0.51755 | 9 | 10 | 9.625 | 0.51755 | 9 | 10 | 9.2 | 0.44721 | 9 | 10 | 9.2857 | 0.48795 | 9 | 10 | 9.25 | 0.5 | 9 | 10 | 9.625 | 0.51755 | 8 | 10 | 9.2 | 0.83666 | 9 | 10 | 9.375 | 0.51755 | 9 | 10 | 9.8333 | 0.40825 | 8 | 10 | 9.4444 | 0.72648
11 | Rippling | 22: 9; 34: 9; 36: 10; 37: 9; 38: 9; 42: 9; 47: 9; 48: 9; 50: 9; 54: 9 |  | 9 | 10 | 9.1 | 0.31623 | 8 | 9 | 8.75 | 0.5 | 9 | 9 | 9 | 0 | 8 | 9 | 8.6 | 0.54772 | 7 | 10 | 8.8 | 0.789 | 8 | 10 | 9 | 0.4714 | 8 | 10 | 9.2 | 0.63246 | 8 | 9 | 8.6667 | 0.57735 | 8 | 10 | 9.2 | 0.83666 | 8 | 10 | 9.2 | 0.83666 | 8 | 10 | 9.125 | 0.64087 | 9 | 10 | 9.375 | 0.51755 | 9 | 10 | 9.4 | 0.54772 | 7 | 10 | 9.1429 | 1.069 | 9 | 9 | 9 | 0 | 9 | 10 | 9.5 | 0.53452 | 9 | 10 | 9.4 | 0.54772 | 8 | 10 | 8.875 | 0.64087 | 9 | 10 | 9.5 | 0.54772 | 8 | 10 | 9.1111 | 0.78174
11 | Wear | 22: 8; 34: 7; 36: 8; 37: 8; 38: 8; 42: 7; 47: 7; 48: 7; 50: 7; 54: 7 |  | 7 | 8 | 7.4 | 0.5164 | 7 | 8 | 7.25 | 0.5 | 7 | 8 | 7.375 | 0.51755 | 6 | 8 | 7.4 | 0.89443 | 7 | 8 | 7.7 | 0.483 | 7 | 9 | 7.8 | 0.63246 | 7 | 9 | 8 | 0.4714 | 7 | 8 | 7.6667 | 0.57735 | 7 | 9 | 8.2 | 0.83666 | 7 | 9 | 8.2 | 0.83666 | 7 | 8 | 7.5 | 0.53452 | 7 | 9 | 7.75 | 0.70711 | 7 | 9 | 7.8 | 0.83666 | 7 | 9 | 7.7143 | 0.75593 | 7 | 9 | 8.25 | 0.95743 | 8 | 9 | 8.25 | 0.46291 | 7 | 8 | 7.8 | 0.44721 | 7 | 9 | 8.125 | 0.83452 | 7 | 9 | 8.1667 | 0.75277 | 7 | 8 | 7.7778 | 0.44096
11 | Spitting | 22: 9.8; 34: 9.9; 36: 9.9; 37: 9.9; 38: 9.9; 42: 9.9; 47: 9.9; 48: 9.9; 50: 9.8; 54: 9.9 |  | 9.8 | 9.9 | 9.88 | 0.042164 | 9.9 | 9.9 | 9.9 | 0 | 9.9 | 9.9 | 9.9 | 0 | 9.9 | 9.9 | 9.9 | 0 | 9.9 | 9.9 | 9.9 | 0 | 9.9 | 9.9 | 9.9 | 1.8724e-15 | 9.9 | 9.9 | 9.9 | 1.8724e-15 | 9.9 | 9.9 | 9.9 | 0 | 9.9 | 9.9 | 9.9 | 0 | 9.9 | 9.9 | 9.9 | 0 | 9.9 | 9.9 | 9.9 | 0 | 9.9 | 10 | 9.9125 | 0.035355 | 9.9 | 9.9 | 9.9 | 0 | 9.9 | 9.9 | 9.9 | 0 | 9.9 | 9.9 | 9.9 | 0 | 9.9 | 9.9 | 9.9 | 0 | 9.9 | 9.9 | 9.9 | 0 | 9.8 | 9.9 | 9.8875 | 0.035355 | 9.9 | 9.9 | 9.9 | 0 | 9.9 | 10 | 9.9111 | 0.033333
12 | Ridging | 22: 6; 34: 5; 36: 6; 37: 6; 38: 6; 42: 6; 47: 6; 48: 6; 50: 5; 54: 6 |  | 5 | 6 | 5.8 | 0.42164 | 6 | 6 | 6 | 0 | 6 | 7 | 6.5 | 0.53452 | 6 | 8 | 6.4 | 0.89443 | 5 | 7 | 6.3 | 0.675 | 5 | 7 | 6.3 | 0.67495 | 5 | 8 | 6.3 | 0.94868 | 5 | 7 | 6.3333 | 1.1547 | 6 | 7 | 6.4 | 0.54772 | 6 | 7 | 6.4 | 0.54772 | 5 | 7 | 6.125 | 0.64087 | 5 | 9 | 6.875 | 1.2464 | 6 | 7 | 6.4 | 0.54772 | 5 | 7 | 6 | 0.8165 | 6 | 8 | 7 | 0.8165 | 5 | 8 | 6.375 | 0.91613 | 5 | 7 | 5.6 | 0.89443 | 6 | 8 | 6.625 | 0.74402 | 6 | 7 | 6.3333 | 0.5164 | 5 | 7 | 6.2222 | 0.66667
12 | Rippling | 22: 9; 34: 9; 36: 9; 37: 9; 38: 9; 42: 9; 47: 9; 48: 9; 50: 9; 54: 9 |  | 9 | 9 | 9 | 0 | 8 | 10 | 9 | 0.8165 | 8 | 9 | 8.75 | 0.46291 | 8 | 9 | 8.8 | 0.44721 | 7 | 10 | 8.8 | 0.789 | 8 | 9 | 8.9 | 0.31623 | 7 | 10 | 8.8 | 0.78881 | 8 | 10 | 9 | 1 | 9 | 10 | 9.2 | 0.44721 | 9 | 10 | 9.2 | 0.44721 | 8 | 10 | 8.875 | 0.64087 | 5 | 10 | 8.625 | 1.5059 | 9 | 10 | 9.2 | 0.44721 | 8 | 10 | 8.8571 | 0.69007 | 8 | 9 | 8.75 | 0.5 | 9 | 10 | 9.375 | 0.51755 | 9 | 10 | 9.6 | 0.54772 | 8 | 9 | 8.75 | 0.46291 | 9 | 10 | 9.5 | 0.54772 | 7 | 10 | 8.8889 | 0.92796
12 | Wear | 22: 6; 34: 6; 36: 6; 37: 7; 38: 6; 42: 7; 47: 6; 48: 6; 50: 6; 54: 6 |  | 6 | 7 | 6.2 | 0.42164 | 6 | 7 | 6.5 | 0.57735 | 6 | 7 | 6.625 | 0.51755 | 6 | 7 | 6.2 | 0.44721 | 6 | 8 | 6.5 | 0.707 | 6 | 7 | 6.4 | 0.5164 | 6 | 7 | 6.8 | 0.42164 | 6 | 7 | 6.3333 | 0.57735 | 6 | 7 | 6.6 | 0.54772 | 6 | 7 | 6.6 | 0.54772 | 6 | 7 | 6.5 | 0.53452 | 6 | 7 | 6.625 | 0.51755 | 6 | 7 | 6.6 | 0.54772 | 6 | 7 | 6.4286 | 0.53452 | 6 | 9 | 7 | 1.4142 | 6 | 7 | 6.25 | 0.46291 | 6 | 7 | 6.6 | 0.54772 | 6 | 7 | 6.375 | 0.51755 | 6 | 7 | 6.6667 | 0.5164 | 6 | 7 | 6.6667 | 0.5
12 | Spitting | 22: 9.8; 34: 9.9; 36: 9.9; 37: 9.9; 38: 9.9; 42: 9.9; 47: 9.9; 48: 9.9; 50: 9.9; 54: 9.9 |  | 9.8 | 9.9 | 9.89 | 0.031623 | 9.9 | 9.9 | 9.9 | 0 | 9.9 | 9.9 | 9.9 | 0 | 9.9 | 9.9 | 9.9 | 0 | 9.9 | 9.9 | 9.9 | 0 | 9.9 | 9.9 | 9.9 | 1.8724e-15 | 9.9 | 9.9 | 9.9 | 1.8724e-15 | 9.9 | 9.9 | 9.9 | 0 | 9.9 | 9.9 | 9.9 | 0 | 9.9 | 9.9 | 9.9 | 0 | 9.9 | 9.9 | 9.9 | 0 | 9.9 | 9.9 | 9.9 | 0 | 9.8 | 9.9 | 9.88 | 0.044721 | 9.9 | 9.9 | 9.9 | 0 | 9.9 | 9.9 | 9.9 | 0 | 9.8 | 9.9 | 9.8875 | 0.035355 | 9.9 | 9.9 | 9.9 | 0 | 9.9 | 9.9 | 9.9 | 0 | 9.9 | 9.9 | 9.9 | 0 | 9.8 | 9.9 | 9.8778 | 0.044096

## L-42
ASTM Gear Calibration Workshop
Intertek Automotive Research, San Antonio, TX, January 16-18, 2024
L-42 GEARS
|  | Yanchar | Rose | Sanchez, A | Radonich | Adams | Rodriguez | Kozlowski | Lopez |  | Stocks | Foecking | Hayden | Barrera |  | Lonsway | Aguirre | Trevino | Kozak | Kraemer | Potocar | Dominguez | DeCapite | Bolaney | Beard | Schwenk | Sanchez, C | Chalkley |  | Ragsdale |  | Austin |  | Allen | [11 empty] | RCMS
SET # |  | 4 | 7 | 10 | 11 | 16 | 22 | 25 | 27 | 28 | 29 | 30 | 32 | 34 | 35 | 36 | 37 | 38 | 39 | 40 | 41 | 42 | 43 | 44 | 45 | 46 | 47 | 48 | 49 | 50 | 51 | 52 | 53 | 54 | 55 | 55 | 57 | 59 | 60 | 61 | MIN | MAX | AVG | Std Dev | RCMS # | Mean | std | n
1C | Pinion | 22: 41; 34: 61; 36: 44; 37: 55; 38: 39; 42: 43; 47: 40; 48: 49; 50: 43; 54: 47 |  |  |  | 39 | 61 | 46.2 | 7.0522 | 43 | 45.1 | 2.82 | 26
1C | Ring | 22: 30; 34: 41; 36: 31; 37: 27; 38: 28; 42: 34; 47: 30; 48: 34; 50: 33; 54: 35 |  |  |  | 27 | 41 | 32.3 | 4.0565 |  | 32.5 | 1.82
2C | Pinion | 22: 3; 34: 3; 36: 5; 37: 4; 38: 3; 42: 6; 47: 5; 48: 4; 50: 19; 54: 5 |  |  |  | 3 | 19 | 5.7 | 4.7854 | 57 | 3.3 | 1.89 | 27
2C | Ring | 22: 3; 34: 2; 36: 2; 37: 2; 38: 2; 42: 3; 47: 3; 48: 3; 50: 9; 54: 3 |  |  |  | 2 | 9 | 3.2 | 2.0976 |  | 1.7 | 0.81
3C | Pinion | 22: 14; 34: 17; 36: 14; 37: 15; 38: 12; 42: 13; 47: 13; 48: 15; 50: 14; 54: 15 |  |  |  | 12 | 17 | 14.2 | 1.3984 | 10 | 14.1 | 1.01 | 30
3C | Ring | 22: 9; 34: 11; 36: 7; 37: 8; 38: 7; 42: 9; 47: 8; 48: 9; 50: 7; 54: 9 |  |  |  | 7 | 11 | 8.4 | 1.2649 |  | 7.8 | 1.21
4C | Pinion | 22: 21; 34: 20; 36: 19; 37: 26; 38: 24; 42: 21; 47: 25; 48: 24; 50: 21; 54: 21 |  |  |  | 19 | 26 | 22.2 | 2.3476 | 4 | 22.2 | 1.82 | 30
4C | Ring | 22: 13; 34: 13; 36: 11; 37: 13; 38: 12; 42: 14; 47: 14; 48: 14; 50: 11; 54: 15 |  |  |  | 11 | 15 | 13 | 1.3333 |  | 13.8 | 1.07
5 | Pinion | 22: 41; 34: 45; 36: 42; 37: 45; 38: 44; 42: 42; 47: 44; 48: 45; 50: 42; 54: 46 |  |  |  | 41 | 46 | 43.6 | 1.7127 | 20 | 45.2 | 4.05 | 29
5 | Ring | 22: 36; 34: 37; 36: 37; 37: 31; 38: 35; 42: 38; 47: 31; 48: 35; 50: 37; 54: 35 |  |  |  | 31 | 38 | 35.2 | 2.4404 |  | 36.3 | 2.88
6 | Pinion | 22: 33; 34: 28; 36: 28; 37: 30; 38: 31; 42: 31; 47: 31; 48: 31; 50: 27; 54: 32 |  |  |  | 27 | 33 | 30.2 | 1.9322 | 32 | 31.5 | 2.24 | 22
6 | Ring | 22: 21; 34: 20; 36: 19; 37: 18; 38: 21; 42: 23; 47: 23; 48: 19; 50: 17; 54: 19 |  |  |  | 17 | 23 | 20 | 2 |  | 21.7 | 2.6
7 | Pinion | 22: 22; 34: 23; 36: 19; 37: 19; 38: 21; 42: 24; 47: 23; 48: 21; 50: 21; 54: 21 |  |  |  | 19 | 24 | 21.4 | 1.6465 | 9 | 21.7 | 4.22 | 27
7 | Ring | 22: 12; 34: 15; 36: 11; 37: 12; 38: 12; 42: 16; 47: 15; 48: 13; 50: 14; 54: 12 |  |  |  | 11 | 16 | 13.2 | 1.6865 |  | 15 | 3.51
8 | Pinion | 22: 20; 34: 17; 36: 16; 37: 19; 38: 22; 42: 21; 47: 23; 48: 19; 50: 18; 54: 17 |  |  |  | 16 | 23 | 19.2 | 2.2998 | 23 | 20.3 | 2.2 | 34
8 | Ring | 22: 14; 34: 11; 36: 13; 37: 10; 38: 14; 42: 16; 47: 16; 48: 12; 50: 13; 54: 10 |  |  |  | 10 | 16 | 12.9 | 2.1833 |  | 14 | 1.75
9 | Pinion | 22: 44; 34: 49; 36: 44; 37: 48; 38: 47; 42: 46; 47: 43; 48: 47; 50: 44; 54: 49 |  |  |  | 43 | 49 | 46.1 | 2.2336 | 34 | 46.2 | 4.65 | 28
9 | Ring | 22: 32; 34: 41; 36: 37; 37: 30; 38: 37; 42: 42; 47: 33; 48: 39; 50: 31; 54: 37 |  |  |  | 30 | 42 | 35.9 | 4.2019 |  | 34.3 | 2.72
10 | Pinion | 22: 34; 34: 35; 36: 30; 37: 33; 38: 29; 42: 36; 47: 33; 48: 35; 50: 33; 54: 30 |  |  |  | 29 | 36 | 32.8 | 2.3944 | 27 | 34.9 | 4.12 | 35
10 | Ring | 22: 24; 34: 27; 36: 26; 37: 22; 38: 22; 42: 28; 47: 23; 48: 25; 50: 23; 54: 24 |  |  |  | 22 | 28 | 24.4 | 2.0656 |  | 25.7 | 2.95
11 | Pinion | 22: 38; 34: 31; 36: 33; 37: 35; 38: 37; 42: 33; 47: 31; 48: 34; 50: 36; 54: 30 |  |  |  | 30 | 38 | 33.8 | 2.6998 | 51 | 34.2 | 2.29 | 27
11 | Ring | 22: 23; 34: 26; 36: 21; 37: 21; 38: 26; 42: 27; 47: 21; 48: 25; 50: 26; 54: 24 |  |  |  | 21 | 27 | 24 | 2.357 |  | 24.2 | 2.22
12 | Pinion
12 | Ring

## L-60
ASTM Gear Calibration Workshop
Intertek Automotive Research, San Antonio, TX, January 16-18, 2024
L-60 GEARS (Large Gear Only)
|  | Yanchar | Rose | Sanchez, A | Radonich | Adams | Rodriguez | Kozlowski | Lopez |  | Stocks | Foecking | Hayden | Barrera |  | Lonsway | Aguirre | Trevino | Kozak | Kraemer | Potocar | Dominguez | DeCapite | Bolaney | Beard | Schwenk | Sanchez, C | Chalkley |  | Ragsdale |  | Austin |  | Allen
SET # |  | 4 | 7 | 10 | 11 | 16 | 22 | 25 | 27 | 28 | 29 | 30 | 32 | 34 | 35 | 36 | 37 | 38 | 39 | 40 | 41 | 42 | 43 | 44 | 45 | 46 | 47 | 48 | 49 | 50 | 51 | 52 | 53 | 54 | 55 | 56 | 57 | 58 | 59 | MIN | MAX | AVG | Std Dev | id | mean | std | n
1C | Varnish | 22: 9.7; 34: 9.8; 36: 9.5; 37: 9.7; 38: 9.3; 42: 9.56; 47: 9.6; 48: 9.8; 50: 9.4; 54: 9.37 |  |  |  |  | 9.3 | 9.8 | 9.573 | 0.17864 | 24 | 9.5159 | 0.22295 | 68
1C | Sludge | 22: 9.75; 34: 9.75; 36: 9.85; 37: 9.75; 38: 9.75; 42: 9.74; 47: 9.75; 48: 9.88; 50: 9.73; 54: 9.74 |  |  |  |  | 9.73 | 9.88 | 9.769 | 0.051521 |  | 9.8026 | 0.08955
2C | Varnish | 22: 7.6; 34: 8.73; 36: 5.3; 37: 7.51; 38: 6.5; 42: 6.06; 47: 6.12; 48: 6.79; 50: 6; 54: 6.13 |  |  |  |  | 5.3 | 8.73 | 6.674 | 1.0083 | 11 | 5.1531 | 0.85524 | 82
2C | Sludge | 22: 9.42; 34: 9.38; 36: 9.85; 37: 9.62; 38: 9.5; 42: 9.28; 47: 9.52; 48: 9.71; 50: 9.59; 54: 9.7 |  |  |  |  | 9.28 | 9.85 | 9.557 | 0.17199 |  | 9.6249 | 0.14327
3C | Varnish | 22: 7.28; 34: 7.6; 36: 7.8; 37: 7.7; 38: 7.2; 42: 7.13; 47: 7.7; 48: 7.92; 50: 7.28; 54: 7.93 |  |  |  |  | 7.13 | 7.93 | 7.554 | 0.30475 | 32 | 7.2653 | 0.45944 | 15
3C | Sludge | 22: 9.75; 34: 9.75; 36: 9.75; 37: 9.75; 38: 9.6; 42: 9.73; 47: 9.73; 48: 9.75; 50: 9.71; 54: 9.73 |  |  |  |  | 9.6 | 9.75 | 9.725 | 0.046007 |  | 9.7127 | 0.07695
4C | Varnish | 22: 9.6; 34: 9.8; 36: 9.6; 37: 8.97; 38: 9.6; 42: 9.6; 47: 9.62; 48: 9.8; 50: 9.5; 54: 9.49 |  |  |  |  | 8.97 | 9.8 | 9.558 | 0.23136 | 1 | 9.3312 | 0.30191 | 69
4C | Sludge | 22: 9.75; 34: 9.75; 36: 9.8; 37: 9.75; 38: 9.75; 42: 9.73; 47: 9.75; 48: 9.75; 50: 9.72; 54: 9.75 |  |  |  |  | 9.72 | 9.8 | 9.75 | 0.020548 |  | 9.7227 | 0.08028
5 | Varnish | 22: 4.95; 34: 5; 36: 5.5; 37: 5.08; 38: 5.1; 42: 5.1; 47: 5.53; 48: 4.9; 50: 5.51; 54: 5.34 |  |  |  |  | 4.9 | 5.53 | 5.201 | 0.24529 | 29 | 4.9056 | 0.57509 | 34
5 | Sludge | 22: 9.75; 34: 9.75; 36: 9.75; 37: 9.55; 38: 9.5; 42: 9.69; 47: 9.55; 48: 9.71; 50: 9.64; 54: 9.67 |  |  |  |  | 9.5 | 9.75 | 9.656 | 0.092999 |  | 9.6068 | 0.12867
6 | Varnish | 22: 9; 34: 9.8; 36: 8.8; 37: 9.5; 38: 9; 42: 9.3; 47: 9.6; 48: 8.5; 50: 8.96; 54: 9.15 |  |  |  |  | 8.5 | 9.8 | 9.161 | 0.39368 | 20 | 8.4109 | 0.48996 | 69
6 | Sludge | 22: 9.75; 34: 9.75; 36: 9.75; 37: 9.75; 38: 9.75; 42: 9.74; 47: 9.75; 48: 9.75; 50: 9.73; 54: 9.7 |  |  |  |  | 9.7 | 9.75 | 9.742 | 0.016193 |  | 9.605 | 0.8881
7 | Varnish | 22: 2.95; 34: 2.8; 36: 3.9; 37: 4.95; 38: 4.6; 42: 3.88; 47: 3.7; 48: 3.39; 50: 3.75; 54: 3.95 |  |  |  |  | 2.8 | 4.95 | 3.787 | 0.65852 | 36 | 3.5727 | 0.80349 | 15
7 | Sludge | 22: 9.31; 34: 9.34; 36: 9.75; 37: 9.46; 38: 9.6; 42: 9.24; 47: 9.32; 48: 9.65; 50: 9.43; 54: 9.58 |  |  |  |  | 9.24 | 9.75 | 9.468 | 0.16976 |  | 9.5487 | 0.18205
8 | Varnish | 22: 7.6; 34: 8.05; 36: 7.9; 37: 7.88; 38: 8.2; 42: 7.46; 47: 8.03; 48: 7.8; 50: 7.98; 54: 7.92 |  |  |  |  | 7.46 | 8.2 | 7.882 | 0.21781 | 9 | 7.4903 | 0.65049 | 71
8 | Sludge | 22: 9.63; 34: 9.68; 36: 9.75; 37: 9.52; 38: 9.6; 42: 9.63; 47: 9.68; 48: 9.75; 50: 9.71; 54: 9.7 |  |  |  |  | 9.52 | 9.75 | 9.665 | 0.071375 |  | 9.6589 | 0.09878
9 | Varnish | 22: 9.8; 34: 9.45; 36: 8.8; 37: 9.5; 38: 9; 42: 9.24; 47: 9.43; 48: 9.35; 50: 9.14; 54: 8.6 |  |  |  |  | 8.6 | 9.8 | 9.231 | 0.35645 | 3 | 9.0755 | 0.41953 | 89
9 | Sludge | 22: 9.73; 34: 9.74; 36: 9.75; 37: 9.74; 38: 9.7; 42: 9.65; 47: 9.55; 48: 9.75; 50: 9.69; 54: 9.67 |  |  |  |  | 9.55 | 9.75 | 9.697 | 0.06237 |  | 9.6978 | 0.07255
10 | Varnish | 22: 8.06; 34: 7.8; 36: 7.2; 37: 6.93; 38: 7.6; 42: 7.33; 47: 7.61; 48: 8.1; 50: 7.68; 54: 8.16 |  |  |  |  | 6.93 | 8.16 | 7.647 | 0.40571 | 22 | 7.574 | 0.45965 | 73
10 | Sludge | 22: 9.75; 34: 9.74; 36: 9.75; 37: 9.75; 38: 9.75; 42: 9.75; 47: 9.75; 48: 9.75; 50: 9.75; 54: 9.75 |  |  |  |  | 9.74 | 9.75 | 9.749 | 0.0031623 |  | 9.8478 | 0.10834